## Sheet1
PLEASE DO NOT REMOVE THE * after the nuclide , it means recommended value
# | Target | Energy [MeV] | Total delayed neutron yield |  | Adjustment basis | Reference
|  |  | Reported | Adjusted
| 209-Bi | Charged - Particle induced fission
1 | 209-Bi | 29.1 (He-3) | 0.0009 ± .0001mb |  |  | Reported by: E. T. Chulick and P. l. Reeder, Nucl. Phys, A173, 497, 1971.
2 | 209-Bi | 33.7 (He-3) | 0.0172 ± .0024mb |  |  | Reported by: E. T. Chulick and P. l. Reeder, Nucl. Phys, A173, 497, 1971.
| 231-Pa | Neutron induced fission
3 | 231-Pa | 14.8 | 0.0060 ± 25% | 0.0080 ± .0026 |  | Reported by: Brown M.G. et al., Radiochem. Acta, 1971, Bd 15, S. 109. Adjusted by: R.J. Tuttle, 1979.
4 | 231-Pa * | fast | (0.0111 ± 0.0011) |  |  | Recommended by: R.J. Tuttle, 1979. (Value is influenced by empirical estimates).
| 232-Th | Neutron induced fission
5 | 232-Th | 14.0 max | 0.08 ± 0.03 |  |  | Reported by: K.H.Sun et al., Phys.Rev., vol. 79, 3, 1950.
6 | 232-Th | 3 | 0.0476 ± 0.0080 | 0.0568 ± 0.0145 |  | Reported by: Brunson G.S. et al. Nucl. Sci. Eng., 1956, v.1, p.174. Adjusted by: R.J. Tuttle, 1979.
7 | 232-Th | 3 | 0.038 ± 0.008 | 0.0375 ± 0.0090 |  | Reported by: H. Rose and R. D. Smith, J. Nucl. Energy, vol.1, 4, 133 (1957). Adjusted by: R.J. Tuttle, 1979.
8 | 232-Th | 3 | 0.038 ± 0.008 | 0.0369 ± 0.0045 |  | Reported by: H. Rose and R. D. Smith, J. Nucl. Energy, vol.1, 4, 133 (1957). Adjusted by: Cox, 1974
9 | 232-Th | 3.5 FSCSW | 0.0496 ± 0.0020 | 0.0505 ± 0.0052 |  | Reported by: Keepin G.R., Wimett T.F., Zeigler R.K., J. Nucl. Energy, 6, 1, (1957), and Phys. Rev., 107, 1044 (1957). Adjusted by: R.J. Tuttle, 1979.
10 | 232-Th | 3.5 FSCSW | 0.0496 ± 0.0020 | 0.0496 ± 0.0035 |  | Reported by: Keepin G.R., Wimett T.F., Zeigler R.K., J. Nucl. Energy, 6, 1, (1957), and Phys. Rev., 107, 1044 (1957). Adjusted by: Zamyatnin, 1976.
11 | 232-Th | 3.5 FSCSW | 0.0496 ± 0.0020 | 0.0505 ± 0.0020 |  | Reported By: Keepin G.R., Wimett T.F., Zeigler R.K., J. Nucl. Energy, 6, 1, (1957), and Phys. Rev., 107, 1044 (1957). Adjusted by: Cox, 1974.
12 | 232-Th | 2.4 | 0.0524 ± 0.0040 | 0.0571 ± 0.0051 |  | Reported by: B.P.Maksyutenko, Soviet At.Energ.,vol.7,943 (1961), translated from Atom.Energ. Vol.7,474 (1959). Adjusted by: R.J. Tuttle,1979.
13 | 232-Th | 3.3 | 0.049 ± 0.004 | 0.0534 ± 0.0048 |  | Reported by: B.P.Maksyutenko, Soviet At.Energ.,vol.7,943 (1961) translated from Atom.Energ. Vol.7,474 (1959). Adjusted by: R.J. Tuttle,1979.
14 | 232-Th | 15 | 0.079 ± 0.006 | 0.0835 ± 0.0069 |  | Reported by: B.P.Maksyutenko, Soviet At.Energ.,vol.7,943 (1961) translated from Atom.Energ. Vol.7,474 (1959). Adjusted by: R.J. Tuttle,1979.
15 | 232-Th | 14 | 0.058 ± 0.014 |  |  | Reported by: W.E.McGarry et al., Bull.Am.Phys.Soc.II,vol.5,33 (1960).
16 | 232-Th | 14.5 | 0.075 ± 0.007 | 0.0782 ± 0.0075 |  | Reported by V. I. Shpakov , K. A. Petrzhak , M. A. Bak , S. S. Kovolenko , an d О. I. Kostochkin , Atomnaya Energiya 11 , 53 9 (1961) .
17 | 232-Th | 14 | 0.019 ± 0.005 | 0.0218 ± 0.0030 |  | Reported by: G. Herrmann, Delayed Fission Neutrons, Proc. Panel, International Atomic Energy Agency, Vienna (1968). Adjusted by: R.J. Tuttle, 1979.
18 | 232-Th | 14 | 0.019 ± 0.005 | 0.0205 ± 0.0027 |  | Reported by: G. Herrmann, Delayed Fission Neutrons, Proc. Panel, International Atomic Energy Agency, Vienna (1968). Adjusted by: Cox 1974.
19 | 232-Th | 14.8 | 0.019 ± 0.005 | 0.019 ± 0.003 |  | Reported by: G. Herrmann, Delayed Fission Neutrons, Proc. Panel, International Atomic Energy Agency, Vienna (1968). Adjusted by: Zamyatnin 1976.
20 | 232-Th | 3.1 | 0.060 ± 0.006 | 0.0566 ± 0.0042 |  | Reported by: C. F. Masters, et al., Nucl. Sci. Eng. 36, 202, 1969. Adjusted by: Evans A.E. et al., Nucl. Sci. Eng., 1973, v. 50, p. 80.
21 | 232-Th | 14.9 | 0.030 ± 0.002 | 0.030 ± 0.002 |  | Reported by: C. F. Masters, et al., Nucl. Sci. Eng. 36, 202, 1969. Adjusted by: Evans A.E. et al., Nucl. Sci. Eng., 1973, v. 50, p. 80.
22 | 232-Th | 3.1 | 0.060 ± 0.006 | 0.0570 ± 0.0050 |  | Reported by: C. F. Masters, et al., Nucl. Sci. Eng. 36, 202, 1969. Adjusted by: Zamyatnin, 1976.
23 | 232-Th | 3.1 | 0.060 ± 0.006 | 0.0570 ± 0.0040 |  | Reported by: C. F. Masters, M.M. Thrope, and D.B. Smith, Nucl. Sci. Eng., 36, 202, (1969). Adjusted by: Cox, 1974.
24 | 232-Th | 14.1 | 0.0119±0.0014 | 0.0311 ± 0.0037 |  | Reported by: Keepin G.R.et al. Rep. LA-4227-MS, 1969, p. 17; LA-4320-MC, 1969. Adjusted by: R.J. Tuttle, 1979.
25 | 232-Th | 14.1 | 0.0119±0.0014 | 0.0315 ± 0.0037 |  | Reported by: G.R. Keepin (editor), LA-4227-MS, Los Alamos Scientific Laboratory (1969). Adjusted by: Cox, 1974.
26 | 232-Th | 14.9 | 0.0123±0.0011 | 0.0287 ± 0.0026 |  | Reported by: Keepin G.R.et al. Rep. LA-4227-MS, 1969, p. 17; LA-4320-MC, 1969. Adjusted by: R.J. Tuttle, 1979.
27 | 232-Th | 14.9 | 0.0123±0.0011 | 0.0300 ± 0.0030 |  | Reported by: Keepin G.R.et al. Rep. LA-4227-MS, 1969, p. 17; LA-4320-MC, 1969. Adjusted by: Zamyatnin, 1976.
28 | 232-Th | 14.9 | 0.0123±0.0011 | 0.0287 ± 0.0026 |  | Reported by: Keepin G.R.et al. Rep. LA-4227-MS, 1969, p. 17; LA-4320-MC, 1969. Adjusted by: Cox, 1974.
29 | 232-Th | 14 | 0.77 ± 0.30xYt (235U) | 0.0170 ± 0.0072 |  | Reported by: Notea A. , Rep. IA-1190, P.95, Israel Atomic Energy Comm. (1969). Adjusted by: R.J. Tuttle, 1979.
30 | 232-Th | 14 | 0.77 ± 0.30xYt (235U) | 0.0128 ± 0.0050 |  | Reported by: A. Notea, Rep. IA-1190, P.95, Israel Atomic Energy Comm. (1969). Adjusted by: Cox, 1974.
31 | 232-Th | 14.8 | 0.77 ± 0.30xYt (235U) | 0.014 ± 0.005 |  | Reported by: A. Notea, Rep. IA-1190, P.95, Israel Atomic Energy Comm. (1969). Adjusted by: Manero F. , Atomic Energy Rev.,1972, v.10, No.4, p.657.
32 | 232-Th | 14 | 0.0191 ± 0.0065 | 0.0209 ± 0.0042 |  | Reported by: G.Benedict, Annual report 1968, BMBW-FB K70-04, University of Mainz (1970). Adjusted by: R.J. Tuttle, 1979.
34 | 232-Th | 14.8 | 0.019 ± 0.006 |  |  | Reported by: Benedict G. et al., Radiochem. Acta, 1972, Bd 17, +-1, S.61. Adjusted by: Zamyatnin, 1976.
35 | 232-Th | 1.3 - 1.6 | 0.0505 | 0.0525 + 0.0040 |  | Reported by: Cox S.A., Whiting D.E.E. Rep. ANL-7610, 1970, p.45. Adjusted by: R.J. Tuttle, 1979.
36 | 232-Th | 1.3 | 0.0465 ± 0.0030 |  |  | Reported by: Cox S.A., Whiting D.E.E. Rep. ANL-7610, 1970, p.45.
37 | 232-Th | 1.35 | 0.0490 ± 0.0025
38 | 232-Th | 1.4 | 0.0540 ± 0.0020
39 | 232-Th | 1.5 | 0.0505 ± 0.0020
40 | 232-Th | 1.6 | 0.0530 ± 0.0025
41 | 232-Th | 14.8 | 0.0269 ± 0.0040 | 0.0286 ± 0.0048 |  | Reported by: Brown M.G. et al., Radiochem. Acta, 1971, Bd 15, S. 109. Adjusted by: R.J. Tuttle, 1979.
42 | 232-Th | 14.8 | 0.0269 ± 0.0040 | 0.036 ± 0.007 |  | Reported by: Brown M.G. et al., Radiochem. Acta, 1971, Bd 15, S. 109. Adjusted by Zamyatnin, 1976.
43 | 232-Th | 14.9 | 0.030 ± 0.0030 |  |  | Evans A.E. et al. Nucl. Sci. Eng., 1973, v. 50, p. 80.
44 | 232-Th | 14.9 | 0.0300 ± 0.0027 |  |  | C. F. Masters, M.M. Thrope, and D.B. Smith, Nucl. Sci. Eng., 36, 202, (1969).
45 | 232-Th | fast | 0.0527 ± 0.0040 |  |  | R.W. Waldo, R.A. Karam, R.A. Meyer. Delayed neutron yields: Time dependent measurements and a predictive model. Phys. Rev., C, V. 23, No. 3, 1981.
46 | 232-Th | 3.2 | 0.0579 ± 0.0023 |  |  | V.M. Piksaikin, A.S. Egorov, K.V. Mitrofanov, A.A. Goverdovski. Total delayed neutron yields for neutron induced fission of 232Th in energy range 3.2-4.9 MeV. Atomic Energy, V. 112, No. 6, pp.350-355, 2012.; Piksaikin V.M., Egorov A.S., Mitrofanov K.V. The absolute total delayed neutron yields, relative abundances and half-life of delayed neutron groups from neutron induced fission of 232Th, 233U, 236U, 239Pu AND 241Am. Report INDC(NDS) - 0646, 2013, IAEA, Vienna, Austria.
47 | 232-Th | 3.8 | 0.0572 ± 0.0024
48 | 232-Th | 4.2 | 0.0550 ± 0.0042
49 | 232-Th | 4.5 | 0.0557 ± 0.0063
50 | 232-Th | 4.7 | 0.0543 ± 0.0031
51 | 232-Th | 4.9 | 0.0568 ± 0.0032
52 | 232-Th | 1.996 | 0,0592 ± 0,0035 |  |  | X. Ledoux et al., Delayed neutron measurements of 232Th neutron-induced fission. Annals of Nuclear Energy 76 (2015) 514–520
53 | 232-Th | 2.974 | 0,0565 ± 0,0035 |  |  | X. Ledoux et al., Delayed neutron measurements of 232Th neutron-induced fission. Annals of Nuclear Energy 76 (2015) 514–521
54 | 232-Th | 3.999 | 0,0549 ± 0,0034 |  |  | X. Ledoux et al., Delayed neutron measurements of 232Th neutron-induced fission. Annals of Nuclear Energy 76 (2015) 514–522
55 | 232-Th | 3.999 | 0,0564 ± 0,0035 |  |  | X. Ledoux et al., Delayed neutron measurements of 232Th neutron-induced fission. Annals of Nuclear Energy 76 (2015) 514–523
56 | 232-Th | 5.997 | 0,0359 ± 0,0023 |  |  | X. Ledoux et al., Delayed neutron measurements of 232Th neutron-induced fission. Annals of Nuclear Energy 76 (2015) 514–524
57 | 232-Th | 6.967 | 0,0310 ± 0,0018 |  |  | X. Ledoux et al., Delayed neutron measurements of 232Th neutron-induced fission. Annals of Nuclear Energy 76 (2015) 514–525
58 | 232-Th | 10.024 | 0,0292 ± 0,0025 |  |  | X. Ledoux et al., Delayed neutron measurements of 232Th neutron-induced fission. Annals of Nuclear Energy 76 (2015) 514–526
59 | 232-Th | 15.936 | 0,0258 ± 0,0017 |  |  | X. Ledoux et al., Delayed neutron measurements of 232Th neutron-induced fission. Annals of Nuclear Energy 76 (2015) 514–527
60 | 232-Th * | less than 4.0 | 0.0527 ± 0.0040 |  |  | Reported by: Cox, 1974.
61 | 232-Th * | 4.0-7.0 | 0.0414 ± 0.0040
62 | 232-Th * | 7.0-20.0 | 0.030 ± 0.004
63 | 232-Th * | fast | 0.0531 ± 0.0023 |  |  | Reported by: R.J. Tuttle. Delayed-neutron yields in nuclear fission. Procedings of the consultants' meeting on delayed neutron properties, Vienna, 26-30 March 1979. INDC(NDS)-107/G+Special. pp. 29-67, 1979.
| 232-Th | Photofission
64 | 232-Th | 12, 20 | 0.0285 ± 0.008 |  |  | Reported by: G. Moscati and J. Goldemberg, Phys. Rev., 126, 1098 (1962).
65 | 232-Th | 12 | 0.0285 ± 0.008 | 0.027 ± 0.008 |  | Reported by: G. Moscati and J. Goldemberg, Phys. Rev., 1962, v. 126, p. 1098. Adjusted by: Zamyatnin,1976.
66 | 232-Th | 20 | 0.0285 ± 0.008 | 0.030 ± 0.012 |  | Reported by: G. Moscati and J. Goldemberg, Phys. Rev., 1962, v. 126, p. 1098. Adjusted by: Zamyatnin,1976.
67 | 232-Th | 15 | 0.038 ± 0.006 |  |  | Reported by: O.P. Nikotin and K.A. Petrzhak, Soviet At. Energy, 20, No.3, 268 (1966).
68 | 232-Th | 8-12 | 0.0280 ± 0.0012 |  |  | Reported by: J. T. Caldwell, E. J. Dowdy, and G. M. Worth, Physics and Chemistry of Fission 1973, Vol. I, p 431, IAEA, Vienna (1974).
69 | 232-Th | 8-13 | 0.0280 ± 0.0028 |  |  | Reported by: J. T. Caldwell and E. J. Dowdy, Nucl. Sci. Eng., 56, 179 (1975). Adjusted by: Zamyatnin,1976.
70 | 232-Th | 6.44 | 0.0310 ± 0.0028
71 | 232-Th | 7.02 | 0.0306 ± 0.0031
72 | 232-Th | 7.1 | 0.0267 ± 0.0021
73 | 232-Th | 8.06 | 0.0259 ± 0.0031
| 232-Th | Charged Particle Fission
74 | 232-Th | 21.7 (He-3) | 0.022 ± 0.004 |  |  | Reported by: E. T. Chulick and P. l. Reeder, Nucl. Phys, A173, 497 (1971).
75 | 232-Th | 23.3 (He-3) | 0.021 ± 0.003
76 | 232-Th | 28.9 (He-3) | 0.013 ± 0.002
77 | 232-Th | 33.8 (He-3) | 0.0044 ± 0.0009
78 | 232-Th | 19.9 (He-4) | 0.053 ± 0.010
79 | 232-Th | 28.9 (He-4) | 0.018 ± 0.002
| 232-U | Neutron induced fission
80 | 232-U | fast | 0.0044 ± 0.0003 |  |  | Reported by: R.W. Waldo, R.A. Karam, R.A. Meyer, Phys. Rev., C, V. 23, No. 3, 1981.
| 233-U | Neutron induced fission
81 | 233-U | Thermal | 0.0060 ± 0.0005 | 0.00629 ± 0.00073 |  | Reported by: Brunson G.S. et al. Nucl. Sci. Engng., 1956, v.1, p.174. Adjusted by: R.J. Tuttle, 1979.
82 | 233-U | 0.27 | 0.0064 ± 0.0005 | 0.00652 + 0.00075
83 | 233-U | thermal | 0.0060 ± 0.0005 | 0.0065 ± 0.0005 |  | Reported by: Brunson G.S. et al. Nucl. Sci. Eng., 1956, v.1, p.174. Adjusted by: Zamyatnin, 1976.
84 | 233-U | 1 | 0.0074 ± 0.0006 | 0.00737 ± 0.00080 |  | Reported by: H. Rose and R. D. Smith, J. Nucl. Energy, vol.1, 4, 133 (1957). Adjusted by: R.J. Tuttle, 1979.
85 | 233-U | 1 | 0.0074 ± 0.0006 | 0.00716±0.00043 |  | Reported by: H. Rose and R. D. Smith, J. Nucl. Energy, vol.1, 4, 133 (1957). Adjusted by: Cox, 1974.
86 | 233-U | Thermal | 0.0066 ± 0.0003 | 0.0066 ± 0.0007 |  | Reported by: Keepin G.R., et al., Phys. Rev., 1957, v 107,p 1044 and also G.R.Keepin,et al.,J. Nucl. Energy, 6,1(1957). Adjusted by: R.J. Tuttle, 1979.
87 | 233-U | 1.45 FSCSW | 0.0070 ± 0.0004 | 0.00729 ± 0.00081
88 | 233-U | thermal | 0.0066 ± 0.0003 | 0.0066 ± 0.0005 |  | Reported by: Keepin G.R., Wimett T.F., Zeigler R.K. Phys. Rev., 1957, v 107, p 1044. Adjusted by: Zamyatnin, 1976.
89 | 233-U | 1.45 FSCSW | 0.0070 ± 0.0004 | 0.0070 ± 0.0006
90 | 233-U | thermal | 0.0066 ± 0.0003 | 0.0066 ± 0.0003 |  | Reported by: Keepin G.R., Wimett T.F., Zeigler R.K., J. Nucl. Energy, 6, 1, (1957), and Phys. Rev., 107, 1044 (1957). Adjusted by: Cox, 1974.
91 | 233-U | 1.45 FSCSW | 0.0070 ± 0.0004 | 0.0073 ± 0.0004
92 | 233-U | 14 | 0.0142 ± 0.0042 |  |  | Reported by: W.E.McGarry et al., Bull.Am.Phys.Soc.II,vol.5,33 (1960).
93 | 233-U | 3.1 | 0.0077 ± 0.0008 | 0.00751 ± 0.00061 |  | Reported by: Masters C.F. et al. Nucl. Sci. Eng., 1969, v. 36, p.202. Adjusted by: R.J. Tuttle, 1979.
94 | 233-U | 3.1 | 0.0077 ± 0.0008 | 0.0074 ± 0.0006 |  | Reported by: Masters C.F. et al. Nucl. Sci. Eng., 1969, v. 36, p.202. Adjusted by: Zamyatnin, 1976.
95 | 233-U | 3.1 | 0.0077 ± 0.0008 | 0.0074 ± 0.0008 |  | Reported by: C. F. Masters, M.M. Thrope, and D.B. Smith, Nucl. Sci. Eng., 36, 202, (1969). Adjusted by: Cox, 1974.
96 | 233-U | 14.9 | 0.0041 ± 0.0003 | 0.0043 ± 0.0004 |  | Reported by: C. F. Masters, M.M. Thrope, and D.B. Smith, Nucl. Sci. Eng., 36, 202, (1969). Adjusted by: Evans A.E. et al. Nucl. Sci. Eng., 1973, v. 50, p. 80.
97 | 233-U | 14.1 | 0.0109 ± 0.0010 | 0.00439 ± 0.00041 |  | Reported by: Keepin G.R.et al. Rep. LA-4227-MS, 1969, p. 17; LA-4320-MC, 1969. Adjusted by: R.J.Tuttle, 1979.
98 | 233-U | 14.9 | 0.0109 ± 0.0011 | 0.00433 ± 0.00044 |  | Reported by: Keepin G.R.et al. Rep. LA-4227-MS, 1969, p. 17; LA-4320-MC, 1969. Adjusted by: R.J.Tuttle, 1979.
99 | 233-U | 14.9 | 0.0109 ± 0.0011 | 0.0046 ± 0.0005 |  | Reported by: Keepin G.R.et al. Rep. LA-4227-MS, 1969, p. 17; LA-4320-MC, 1969. Adjusted by: Zamyatnin 1976
100 | 233-U | 14.1 | 0.0109 ± 0.0010 | 0.00439 ± 0.00044 |  | Reported by: G.R. Keepin (editor), LA-4227-MS, Los Alamos Scientific Laboratory (1969). Adjusted by: Cox, 1974.
101 | 233-U | 14.9 | 0.0109 ± 0.0011 | 0.00433 ± 0.00044 |  | Reported by: G.R. Keepin (editor), LA-4227-MS, Los Alamos Scientific Laboratory (1969). Adjusted by: Cox, 1974.
102 | 233-U | Thermal | 0.345 ± 0.086xYt (235U) | 0.0082 ± 0.0026 |  | Reported by: Notea A., Israel Atomic Energy Comm. Rep. IA-1190, 1969, p.95. Adjusted by: R.J. Tuttle, 1979.
103 | 233-U | Thermal | 0.345 ± 0.086xYt (235U) | 0.0054 ± 0.0013 |  | Reported by: Notea A., Israel Atomic Energy Comm. Rep. IA-1190, 1969, p.95. Adjusted by: Zamyatnin, 1976.
104 | 233-U | Thermal | 0.345 ± 0.086xYt (235U) | 0.00575 ± 0.00140 |  | Reported by: A. Notea, Report IA-1190, P.95, Israel Atomic Energy Comm. (1969). Adjusted by: Cox, 1974.
105 | 233-U | Thermal | β = 0.0027 ± 0.0001 | 0.00674 ± 0.00042 |  | Reported by: Conant J.F., Palmedo P.F. Nucl. Sci. Eng., 1971, v.44, p. 173. (R.J. Tuttle, 1979)Adjusted by: R.J. Tuttle, 1979
106 | 233-U | Thermal | β = 0.0027 ± 0.0001 | 0.0067 ± 0.0003 |  | Reported by: Conant J.F., Palmedo P.F. Nucl. Sci. Eng., 1971, v.44, p. 173. Adjusted by: Zamyatnin, 1976.
107 | 233-U | Thermal | β = 0.0027 ± 0.0001 | 0.00671 ± 0.00041 |  | Reported by: J. F. Conant and P.F. Palmeda, Nucl. Sci. Eng., 44, 173 (1971). Adjusted by: Cox, 1974.
108 | 233-U | 0.1 - 1.8 | 0.0075 ± 0.0006 |  |  | Reported by: Krick M.S. et al., Nucl.Sci.Eng.1972,v.47,p.311, Trans.Amer.Nucl.Soc.,1970, v.13,p.746. Adjusted by: Evans A.E. et al. Nucl. Sci. Eng., 1973, v. 50, p. 80.
109 | 233-U | 14.9 | 0.0041 ± 0.0003 | 0.0041 ± 0.0003 |  | Reported by: Krick M.S. et al., Nucl.Sci.Eng.1972,v.47,p.311, Trans.Amer.Nucl.Soc.,1970, v.13,p.746. Adjusted by: Evans A.E. et al. Nucl. Sci. Eng., 1973, v. 50, p. 80.
110 | 233-U | 0.05 | 0.00735 ± 0.00064 |  |  | Reported by: Krick M.S. et al., Nucl.Sci.Eng.1972,v.47,p.311. Adjusted by: Evans A.E. et al. Nucl. Sci. Eng., 1973, v. 50, p. 80.
111 | 233-U | 0.11 | 0.00735 ± 0.00064
112 | 233-U | 0.21 | 0.00730 ± 0.00064
113 | 233-U | 0.32 | 0.00741 ± 0.00064
114 | 233-U | 0.43 | 0.00734 ± 0.00064
115 | 233-U | 0.53 | 0.00745 ± 0.00065
116 | 233-U | 0.64 | 0.00745 ± 0.00065
117 | 233-U | 0.74 | 0.00759 ± 0.00066
118 | 233-U | 0.84 | 0.00759 ± 0.00066
119 | 233-U | 0.94 | 0.00749 ± 0.00065
120 | 233-U | 1.05 | 0.00759 ± 0.00066
121 | 233-U | 1.15 | 0.00759 ± 0.00066
122 | 233-U | 1.25 | 0.00744 ± 0.00065
123 | 233-U | 1.35 | 0.00765 ± 0.00066
124 | 233-U | 1.45 | 0.00765 ± 0.00066
125 | 233-U | 1.55 | 0.00759 ± 0.00066
126 | 233-U | 1.65 | 0.00739 ± 0.00064
127 | 233-U | 1.75 | 0.00759 ± 0.00066
128 | 233-U | 4 | 0.0080 ± 0.0009
129 | 233-U | 4.5 | 0.0074 ± 0.0009
130 | 233-U | 5.1 | 0.0070 ± 0.0008
131 | 233-U | 5.35 | 0.0065 ± 0.0008
132 | 233-U | 5.6 | 0.0055 ± 0.0007
133 | 233-U | 6.1 | 0.0050 ± 0.0006
134 | 233-U | 6.6 | 0.0051 ± 0.0006
135 | 233-U | Thermal | 0.0074 ± 0.0004 |  |  | Reported by: R.W. Waldo, R.A. Karam, R.A. Meyer. Phys. Rev., C, V. 23, No. 3, 1981.
136 | 233-U | 0.34 ± 0.07 | 0.00746 ± 0.00037 |  |  | Reported by: Piksaikin V.M., Egorov A.S., Mitrofanov K.V. , Report INDC(NDS) - 0646, 2013, IAEA, Vienna, Austria;
137 | 233-U | 0.59 ± 0.08 | 0.00748 ± 0.00037 |  |  | V.M. Piksaikin et al., Instruments and Experimental Techniques, 49(6), pp.765-777, January 2006. (DOI:
138 | 233-U | 0.81 ± 0.09 | 0.00746 ± 0.00035 |  |  | 10.1134/S0020441206060030).
139 | 233-U | 1.01 ± 0.10 | 0.00744 ± 0.00037
140 | 233-U | 3.23 ± 0.15 | 0.00794 ± 0.00039
141 | 233-U | 3.75 ± 0.14 | 0.00804 ± 0.00040
142 | 233-U | 4.20 ± 0.17 | 0.00760 ± 0.00038
143 | 233-U | 4.72 ± 0.21 | 0.0069 ± 0.0003
144 | 233-U | 4.90 ± 0.21 | 0.00668 ± 0.00033
145 | 233-U | Thermal | 0.00674 ± 0.00022 |  |  | Reported by: S.B. Borzakov et al., Physics of Atomic Nuclei, Vol. 63, No. 4, 2000, pp. 589-597.
146 | 233-U * | less than 4.5 | 0.0074 ± 0.0004 |  |  | Reporeted by: Cox 1974.
147 | 233-U * | 4.5-7.0 | 0.0059 ± 0.0004
148 | 233-U * | 7.0-20.0 | 0.0044 ± 0.0005
149 | 233-U * | thermal | 0.00667 ± 0.00029 |  |  | Reported by: R.J. Tuttle, Report INDC(NDS)-107/G+Special. pp. 29-67, 1979, IAEA, Vienna, Austria.
150 | 233-U * | fast | 0.00731 ± 0.00036 |  |  | Reported by: R.J. Tuttle, Report INDC(NDS)-107/G+Special. pp. 29-67, 1979, IAEA, Vienna, Austria.
| 233-U | Photofission
151 | 233-U | 8-13 | 0.00553 ± 0.00044 |  |  | Reported by: J. T. Caldwell and E. J. Dowdy, Nucl. Sci. Eng., 56, 179 (1975).
152 | 233-U | 6.68 | 0.00455 ± 0.00045 |  |  | Reported by: Caldwell J. T., Dowdy E. J. - Nucl. Sci. Eng., 1975, v. 56, 179. Adjusted by: Zamyatnin, 1976.
153 | 233-U | 7.9 | 0.00518 ± 0.00040
154 | 233-U | 9.55 | 0.00640 ± 0.00044
155 | 233-U | 10.27 | 0.00598 ± 0.00051
| 234-U | Photofission
156 | 234-U | 8-13 | 0.0094 ± 0.00094 |  |  | Reported by: J. T. Caldwell and E. J. Dowdy, Nucl. Sci. Eng., 56, 179 (1975).
157 | 234-U | 8.69 | 0.0092 ± 0.0006 |  |  | Reported by: Caldwell J. T., Dowdy E. J. - Nucl. Sci. Eng., 1975, v. 56, 179. Adjusted by: Zamyatnin, 1976.
158 | 234-U | 9.54 | 0.0097 ± 0.0012
| 235-U | Neutron induced fission
159 | 235-U | Thermal | β = 0.010 ± 0.002 | 0.0176 ± 0.0054 |  | Reported by: A.H.Snell et al., Phys.Rev.,vol.72, 541 (1947). Adjusted by: R.J.Tuttle,1979.
160 | 235-U | Thermal | β = 0.00755 ± 0.00050 | 0.0183 ± 0.0026 |  | Reported by: D.J.Hughes et al., Phys.Rev., vol.73,111 (1948). Adjusted by: R.J.Tuttle,1979.
161 | 235-U | thermal | β = 0.00755 ± 0.00050 | 0.0183 ± 0.0014 |  | Reported by: D.J.Hughes et al., Phys.Rev., vol.73,111 (1948). Adjusted by: Zamyatnin, 1976.
162 | 235-U | Thermal | 1.017 xYf (235U) ± 11% | 0.0175 ± 0.0028 |  | Brunson G.S. et al. Nucl. Sci. Eng., 1956, v.1, p.174. Adjusted by: R.J.Tuttle,1979.
163 | 235-U | 0.29 |  | 0.0172 ± 0.0023 |  | Brunson G.S. et al. Nucl. Sci. Eng., 1956, v.1, p.174. Adjusted by: R.J.Tuttle,1979.
164 | 235-U | thermal | 1.017 xYf (235U) ± 11% | 0.0168 ± 0.0018 |  | Brunson G.S. et al. Nucl. Sci. Eng., 1956, v.1, p.174. Adjusted by: Zamyatnin 1976.
165 | 235-U | 1 | 0.0174 ± 0.0014 | 0.0174 ± 0.0019 |  | Reported by: H. Rose and R. D. Smith, "J. Nucl. Energy", vol.1, 133 (1957). Adjusted by: R.J. Tuttle, 1979.
166 | 235-U | Thermal | 0.0158 ± 0.0005 | 0.0158 ± 0.0016 |  | Reported by: G. R. Keepin, T. F. Wimett, and R. K. Zeigler, J. Nucl. Energy, 6, 1 (1957). Adjusted by: R.J.Tuttle,1979.
167 | 235-U | 1.45 FSCSW | 0.0165 ± 0.0005 | 0.01675 ± 0.0017
168 | 235-U | thermal | 0.0158 ± 0.0005 | 0.0158 ± 0.0007 |  | Reported by: Keepin G. R., Wimett T. F., and Zeigler R. K. - Phys. Rev., 1957, v. 107, p. 1044. Adjusted by: Zamyatnin 1976.
169 | 235-U | 1.45 FSCSW | 0.0165 ± 0.0005 | 0.0165 ± 0.0007
170 | 235-U | thermal | 0.0158 ± 0.0005 | 0.0158 ± 0.0007 |  | Reported by: Keepin G.R., Wimett T.F., Zeigler R.K., J. Nucl. Energy, 6, 1, (1957), and Phys. Rev., 107, 1044 (1957). Adjusted by: Cox, 1974.
171 | 235-U | 1.45 FSCSW | 0.0165 ± 0.0005 | 0.0167 ± 0.0007
172 | 235-U | Thermal | (reference data) | 0.0173 ± 0.0012 |  | Reported by: B.P.Maksyutenko, Soviet At.Energ.,vol.7,943 (1961) translated from Atom.Energ. Vol.7,474 (1959). Adjusted by: R.J.Tuttle,1979.
173 | 235-U | 2.4 | (1.03 ± 0.04xYt (235U)) | 0.0178 ± 0.0012
174 | 235-U | 3.3 | (0.99 ± 0.04xYt(235U)) | 0.0171 ± 0.0012
175 | 235-U | 15 | (0.99 ± 0.04xYt(235U)) | 0.0304 ± 0.0015
176 | 235-U | 14 | 0.022 ± 0.005 |  |  | Reported by: W.E.McGarry et al., Bull.Am.Phys.Soc.II,vol.5,33 (1960).
177 | 235-U | Thermal | 0.0221 ± 0.0031 |  |  | Reported by: G. Herrmann, Delayed Fission Neutrons, Proc. Panel, International Atomic Energy Agency, Vienna (1968).
178 | 235-U | 3.1 | 1.89±0.11xY15(235U) | 0.0173 ± 0.0012 |  | Reported by: C. F. Masters, M. M. Thorpe, and D. B. Smith, Nucl. Sci. Eng., 36,202 (1969). Adjusted by: R.J.Tuttle,1979.
179 | 235-U | 14.9 | 0.0095 ± 0.0008 |  |  | Reported by: Evans A.E. et al. Nucl. Sci. Eng., 1973, v. 50, p. 80.
180 | 235-U | 3.1 | 1.89±0.11xY15(235U) | 0.0172 ± 0.0013 |  | Reported by: C. F. Masters, M.M. Thrope, and D.B. Smith, Nucl. Sci. Eng., 36, 202, (1969). Adjusted by: Cox, 1974.
181 | 235-U | 14.1 | 0.0212 ± 0.0017 | 0.0094 ± 0.0008 |  | Reported by: G.R.Keepin, Rep. LA-4227-MS, Los Alamos scientific laboratory, 1969, p. 17; LA-4320-MC, 1969. Adjusted by: R.J.Tuttle,1979.
182 | 235-U | 14.9 | 0.0214 ±0.0017 | 0.0092 ± 0.0007 |  | Reported by: G.R.Keepin, Rep. LA-4227-MS, Los Alamos scientific laboratory, 1969, p. 17; LA-4320-MC, 1969. Adjusted by: R.J.Tuttle,1979.
183 | 235-U | 14.9 | 0.0214 ±0.0017 | 0.0098 ± 0.0008 |  | Reported by: G.R. Keepin, Rep. LA-4227-MS, 1969, p. 17; LA-4320-MC, 1969. Adjusted by: Zamyatnin 1976.
184 | 235-U | 14.1 | 0.0212 ± 0.0017 | 0.0089 ± 0.0007 |  | Reported by: G.R. Keepin (editor), LA-4227-MS, Los Alamos Scientific Laboratory (1969). Adjusted by: Cox, 1974.
185 | 235-U | 14.9 | 0.0214 ±0.0017 | 0.0088 ± 0.0007 |  | Reported by: G.R. Keepin (editor), LA-4227-MS, Los Alamos Scientific Laboratory (1969). Adjusted by: Cox, 1974.
186 | 235-U | Thermal |  | 0.0254 ± 0.0081 |  | Reported by: Notea A., Israel Atomic Energy Comm., Rep. IA-1190, 1969, p.95. Adjusted by: R.J.Tuttle,1979.
187 | 235-U | thermal |  | 0.0205 ± 0.0061 |  | Reported by: Notea A., Israel Atomic Energy Comm., Rep. IA-1190, 1969, p.95. Adjusted by: Zamyatnin 1976
188 | 235-U | Thermal |  | 0.0217 ± 0.0039 |  | Reported by: G.Benedict, Annual report 1968, BMBW-FB K70-04, University of Mainz (1970). Adjusted by: R.J. Tuttle, 1979.
189 | 235-U | 0.25 - 1.5 |  | 0.0170 ± 0.0011 |  | Reported by: Cox S.A., Whiting D.E.E. Rep. ANL-7610, 1970, p.45. Adjusted by: R.J. Tuttle, 1979.
190 | 235-U | 0.25 | 0.0171 ± 0.0008 |  |  | Reported by: Cox S.A., Whiting D.E.E. Rep. ANL-7610, 1970, p.45.
191 | 235-U | 0.6 | 0.0170 ± 0.0008
192 | 235-U | 1 | 0.0167 ± 0.0008
193 | 235-U | 1.2 | 0.0167 ± 0.0008
194 | 235-U | 1.5 | 0.0165 ± 0.0007
195 | 235-U | Thermal | β = 0.0065 ± 0.0003 | 0.0157 ± 0.0010 |  | Reported by: Conant J.F., Palmedo P.F. Nucl. Sci. Eng., 1971, v.44, p. 173. Adjusted by: R.J. Tuttle, 1979.
196 | 235-U | thermal | β = 0.0065 ± 0.0003 | 0.0158 ± 0.0007 |  | Reported by: Conant J.F., Palmedo P.F. Nucl. Sci. Eng., 1971, v.44, p. 173. Adjusted by: Zamyatnin, 1976.
197 | 235-U | thermal | β = 0.0065 ± 0.0003 | 0.0158 ± 0.0010 |  | Reported by: Conant J.F., Palmeda P.F. Nucl. Sci. Eng., 1971, v.44, p. 173.Adjusted by: Cox, 1974.
198 | 235-U | 0.1 - 1.8 (averaged) | 0.0163 ± 0.0013 |  |  | Reported by:Krick M.S. et al., Nucl.Sci. Eng.,1972,v.47,p.311, Trans.Amer.Nucl.Soc.,1970,v.13,p.746.
199 | 235-U | 0.5 |  | 0.0165 ± 0.0013 |  | Reported by: Krick M.S. et al., Nucl.Sci.Eng.1972,v.47,p.311, Trans.Amer.Nucl.Soc.,1970,v.13,p.746. Adjusted by: Evans A.E. et al. Nucl. Sci. Eng., 1973, v. 50, p. 80.
200 | 235-U | 0.15 |  | 0.0162 ± 0.0012
201 | 235-U | 0.25 |  | 0.0166 ± 0.0013
202 | 235-U | 0.36 |  | 0.0165 ± 0.0013
203 | 235-U | 0.46 |  | 0.0162 ± 0.0012
204 | 235-U | 0.56 |  | 0.0160 ± 0.0012
205 | 235-U | 0.67 |  | 0.0160 ± 0.0012
206 | 235-U | 0.77 |  | 0.0162 ± 0.0012
207 | 235-U | 0.87 |  | 0.0163 ± 0.0013
208 | 235-U | 0.97 |  | 0.0160 ± 0.0012
209 | 235-U | 1.07 |  | 0.0163 ± 0.0013
210 | 235-U | 1.17 |  | 0.0167 ± 0.0013
211 | 235-U | 1.27 |  | 0.0171 ± 0.0013
212 | 235-U | 1.37 |  | 0.0170 ± 0.0013
213 | 235-U | 1.47 |  | 0.0160 ± 0.0012
214 | 235-U | 1.56 |  | 0.0167 ± 0.0013
215 | 235-U | 1.65 |  | 0.0163 ± 0.0013
216 | 235-U | 1.75 |  | 0.0161 ± 0.0012
217 | 235-U | 4 |  | 0.0153 ± 0.0015
218 | 235-U | 4.4 |  | 0.0146 ± 0.0015
219 | 235-U | 4.8 |  | 0.0151 ± 0.0014
220 | 235-U | 5.1 |  | 0.0136 ± 0.0014
221 | 235-U | 5.6 |  | 0.0125 ± 0.0013
222 | 235-U | 5.7 |  | 0.0111 ± 0.0013
223 | 235-U | 6 |  | 0.0123 ± 0.0013
224 | 235-U | 6.4 |  | 0.0102 ± 0.0012
225 | 235-U | 6.7 |  | 0.0105 ± 0.0012
226 | 235-U | 0.63 | 0.0174 ± 0.0015 |  |  | Reported by: Clifford D.A., McTaggart H.N. (data are presented in Tomlinson L. Delayed neutrons from fission, Rep. AERE-R 6993, "A compilation and evaluation of experimental data", 1972.)
227 | 235-U | 0.63 | 0.0174 ± 0.0015 | 0.0174 ± 0.0008 |  | Reported by: D.A. Clifford et al. Adjusted by: Cox,1974, on the basis of paper reported by M.H. McTaggart in Fast Integral Assembly Newsletter Nos. 19-22, March 1972.
228 | 235-U | 0.96 | 0.01650 ± 0.00100 |  |  | Reported by: Cox S. A. , "Delayed Neutron Data - Review and Evaluation," ANL/NDM-5, Argonne National Laboratory (1974).
229 | 235-U | 1.97 | 0.01657 ± 0.00100
230 | 235-U | 2.98 | 0.01696 ± 0.00100
231 | 235-U | 3.98 | 0.01666 ± 0.00100
232 | 235-U | 0.63 | 0.0164 ± 0.0006 | 0.0166 ± 0.0006 |  | Reported by: C. B. Besant, et al., "J.Br.Nucl.Energy Soc".,vol.16,161 (1977). Adjusted by : J. G. Williams.Procedings of the consultants' meeting on delayed neutron properties, Vienna, INDC(NDS)-107/G, 1979.
233 | 235-U | Thermal | 0.0156 ± 0.0010 |  |  | Reported by: S. Synetos and J. G. Williams.Procedings of the consultants' meeting on delayed neutron properties, Vienna, 1979,
234 | 235-U | 3.1 | 0.0172 ± 0.0013 |  |  | Reported by: C. F. Masters, et al., Nucl. Sci. Eng., 36, 202, 1969.
235 | 235-U | 14.9 | 0.0091 ± 0.0004 |  |  | Reported by:Evans A.E. et al. Nucl. Sci. Eng., 1973, v. 50, p. 80.
236 | 235-U | 14.9 | 0.0091 ± 0.0004 |  |  | Reported by: C. F. Masters, M.M. Thrope, and D.B. Smith, Nucl. Sci. Eng., 36, 202, (1969)
237 | 235-U | 14.9 | 0.0098 ± 0.0008 |  |  | Reported by: G.R.Keepin, Rep. LA-4227-MS, Los Alamos scientific laboratory, 1969, p. 17; LA-4320-MC, 1969.
238 | 235-U | 1.165 | 0.01709 ± 0.00082 |  |  | Reported by: V.M. Piksaikin et al., Conf. Proc., Nucl. Data for Science and Technology, Bologna, Vol. 59, 1997, pp. 485-487.
239 | 235-U | 0.34 ± 0.07 | 0.0163 ± 0.0006 |  |  | Reported by: V.M. Piksaikin et al.,. Yad. Fiz. (in Russia), 1999, v. 62, No. 6, pp. 1-9; Phys. Atomic. Nuclei., v.62,1279 (1999) (in English).
240 | 235-U | 0.59 ± 0.08 | 0.0164 ± 0.0007
241 | 235-U | 0.81 ± 0.09 | 0.0171 ± 0.0008
242 | 235-U | 1.01 ± 0.10 | 0.0158 ± 0.0010
243 | 235-U | 3.23 ± 0.15 | 0.0158 ± 0.0010
244 | 235-U | 3.75 ± 0.14 | 0.0159 ± 0.0010
245 | 235-U | 4.20 ± 0.17 | 0.0143 ± 0.0009
246 | 235-U | 4.72 ± 0.21 | 0.0139 ± 0.0009
247 | 235-U | fast (En ~ Fission spectrum) | 0.0163 ± 0.0008 |  |  | Reported by: D. J. Loaiza et al., Nuclear Science and Engineering, Vol. 128, No. 3, 1998, pp. 270-277.
248 | 235-U | fast (En~144 keV) | 0.0159 ± 0.0004 |  |  | Reported by: H.H. Saleh et al., Nuclear Science and Engeneering, vol. 125, No 1, pp. 51-60.
249 | 235-U | fast (En~144 keV) | 0.0167 ± 0.0008 |  |  | Reported by: W.S. Charlton, et al., Conf. Proc. Vol. 59. Nucl. Data for Science and Technology, Bologna, 1997, pp. 491-493.
250 | 235-U | thermal | 0.0167 ± 0.0007 |  |  | Reported by: R.W. Waldo, et al., Phys. Rev., C, V. 23, No. 3, 1981.
251 | 235-U | thermal | 0.0162 |  |  | Reported by: A. D'Angelo, J.L. Rowlands, Progress in Nuclear Energy, Vol. 41. No. 1-4, pp. 391-412, 2002.
252 | 235-U | fast | 0.0163
253 | 235-U * | less than 4.0 | 0.01668 ± 0.00070 |  |  | Reported by: Cox S. A. , "Delayed Neutron Data - Review and Evaluation," ANL/NDM-5, Argonne National Laboratory (1974).
254 | 235-U * | 4.0-7.0 | 0.0129 ± 0.0007
255 | 235-U * | 7.0-20.0 | 0.0090 ± 0.0010
256 | 235-U * | thermal | 0.01621 ± 0.00050 |  |  | Reported by: R.J. Tuttle, Procedings of the consultants' meeting on delayed neutron properties, Vienna, 26-30 March 1979. INDC(NDS)-107/G+Special. pp. 29-67, 1979
257 | 235-U * | fast | 0.01673 ± 0.00036
258 | 235-U * | thermal | 0.0165 ± 0.0002 |  |  | Reported by: Y. KANEKO, F. AKINO, T. YAMANE, NUCLEAR SCIENCE and TECHNOLOGY, 25[9], pp. 673-681 (September 1988).
259 | 235-U * | thermal | 0.0162 |  |  | Reported by: A. D'Angelo, J.L. Rowlands, Progress in Nuclear Energy, Vol. 41. No. 1-4, pp. 391-412, 2002.
260 | 235-U * | fast | 0.0163
| 235-U | Photofission
261 | 235-U | 15 | 0.0096 ± 0.0013 |  |  | Reported by: O. P. Nikotin and K. A. Petrzhak, Soviet At. Energy, 20, 268 (1966).
262 | 235-U | 8 -1 3 | 0.0102 ± 0.0008 |  |  | Reported by: J. T. Caldwell and E. J. Dowdy, Nucl. Sci. Eng., 56, 179 (1975).
263 | 235-U | 6.67 | 0.0090 ± 0.0008 |  |  | Reported by: Caldwell J. T., Dowdy E. J., Nucl. Sci. Eng., 1975, v. 56, 179.
264 | 235-U | 7.7 | 0.0088 ± 0.0008
265 | 235-U | 7.81 | 0.0113 ± 0.0007
266 | 235-U | 8.86 | 0.0112 ± 0.0008
| 236-U | Neutron induced fission
267 | 236-U | 1.01 ± 0.10 | 0.0218 ± 0.0022 |  |  | Reported by: Piksaikin V.M., Egorov A.S., Mitrofanov K.V., Report INDC(NDS) - 0646, 2013, IAEA, Vienna, Austria.
268 | 236-U | 3.23 ± 0.15 | 0.0233 ± 0.0012
269 | 236-U | 3.75 ± 0.14 | 0.0232 ± 0.0012
270 | 236-U | 4.20 ± 0.17 | 0.0218 ± 0.0011
271 | 236-U | 4.72 ± 0.21 | 0.0220 ± 0.0011
| 236-U | Photofission
272 | 236-U | 8 -1 3 | 0.0160 ± 0.0013 |  |  | Reported by: J. T. Caldwell and E. J. Dowdy, Nucl. Sci. Eng. 56, 179 (1975).
273 | 236-U | 6.66 | 0.0143 ± 0.0014 |  |  | Reported by: Caldwell J. T., Dowdy E. J. - Nucl. Sci. Eng., 1975, v. 56, 179.
274 | 236-U | 7.63 | 0.0173 ± 0.0012
275 | 236-U | 8.86 | 0.0164 ± 0.0010
| 238-U | Neutron induced fission
276 | 238-U | 14.0 max | 0.08 ± 0.03 |  |  | Reported by: K.H.Sun et al., Phys.Rev.,vol.79,3(1950).
277 | 238-U | 2.7 | (2.23xYf (235U) ± 7.5%) | 0.0463 ± 0.0071 |  | Reported by: Brunson G.S. et al., Nucl. Sci. Eng., v.1, p.174 (1956). Adjusted by R.J. Tuttle, 1979.
278 | 238-U | 3 | 0.037 ± 0.004 | 0.0386 ± 0.0052 |  | Reported by: H. Rose and R. D. Smith, J. Nucl. Energy vol.1, 4, 133 (1957). Adjusted by R.J. Tuttle, 1979.
279 | 238-U | 3 | 0.037 ± 0.004 | 0.0367 ± 0.0025 |  | Reported by: H. Rose and R. D. Smith, J. Nucl. Energy vol.1, 4, 133 (1957). Adjusted by: Cox, 1974.
280 | 238-U | 3.01 | 0.0412 ± 0.0017 | 0.0421 ± 0.0043 |  | Reported by: G. R. Keepin, T. F. Wimett, and R. K. Zeigler, J. Nucl. Energy, 6, 1 (1957); also, Phys. Rev. 107, 1044 (1957). Adjusted by R.J. Tuttle, 1979.
281 | 238-U | 3.01 | 0.0412 ± 0.0025 |  |  | Reported by: Keepin G. R., Wimett T. F., and Zeigler R. K. - Phys. Rev., 1957, v. 107, p. 1044 .Adjusted by: Zamyatnin, 1976.
282 | 238-U | 3.01 | 0.0421 ± 0.0025 |  |  | Reported by: G. R. Keepin,T. F. Wimett , and R. K. Zeigler, J. Nucl. Energy 6, 1, (1957), and Phys. Rev., 107, 1044, 1957. Adjusted by: Cox, 1974.
283 | 238-U | Thermal | (Reference data) | 0.0173 ± 0.0012 |  | Reported by: B.P.Maksyutenko, Soviet At.Energ.,vol.7, 943 (1961) translated from Atom.Energ. Vol.7,474 (1959). Adjusted by R.J. Tuttle, 1979.
284 | 238-U | 2.4 | (2.58 ± 0.14xYt (235U)) | 0.0426 ± 0.0027
285 | 238-U | 3.3 | (2.45 ± 0.17xYt (235U)) | 0.0404 ± 0.0031
286 | 238-U | 15 | (4.60 ± 0.28xYt (235U)) | 0.0752 ± 0.0053
287 | 238-U | 14 | 0.066 ± 0.017 |  |  | Reported by: W.E.McGarry et al., Bull.Am.Phys.Soc.II,vol.5,33 (1960).
288 | 238-U | 14 | 0.022 + 0.003 | 0.0282 ± 0.0040 |  | Herrmann G., " Delayed fission neutrons", Proc. Panel. Vienna, IAEA, p. 147, (1968). Adjusted by: R.J. Tuttle, 1979.
289 | 238-U | 14.7 | 1.6xYt (235U) ± 10% | 0.0261 ± 0.0028 |  | Reported by: M.Bucko,Soviet At.Energy, vol.20,187,1966. Adjusted by R.J. Tuttle, 1979.
290 | 238-U | 3.1 | (1.71±0.10xY15(235U)) | 0.0474 ± 0.0032 |  | Reported by: C. F. Masters, et al., Nucl. Sci. Eng. 36, 202, 1969. Adjusted by: Evans A.E. et al. Nucl. Sci. Eng., 1973, v. 50, p. 80.
291 | 238-U | 14.9 | 0.0283 ± 0.0013 |  |  | Reported by: C. F. Masters, et al., Nucl. Sci. Eng. 36, 202, 1969. Adjusted by: Evans A.E. et al. Nucl. Sci. Eng., 1973, v. 50, p. 80.
292 | 238-U | 3.1 | (1.71±0.10xY15(235U)) | 0.0484 ± 0.0036 |  | Reported by: C. F. Masters, et al., Nucl. Sci. Eng. 36, 202, 1969. Adjusted by: Zamyatnin, 1976.
293 | 238-U | 14.9 | 0.0283 ± 0.0013 | 0.0283 ± 0.0013 |  | Reported by: C. F. Masters, et al., Nucl. Sci. Eng. 36, 202, 1969. Adjusted by: Zamyatnin, 1976.
294 | 238-U | 3.1 | (1.71±0.10xY15(235U)) | 0.0484 ± 0.0036 |  | Reported by: C. F. Masters, M.M. Thrope, and D.B. Smith, Nucl. Sci. Eng. 36, 202, (1969). Adjusted by: Cox, 1974.
295 | 238-U | 14.9 | 0.0283 ± 0.0013 | 0.0283 ± 0.0013 |  | Reported by: C. F. Masters, M.M. Thrope, and D.B. Smith, Nucl. Sci. Eng. 36, 202, (1969). Adjusted by: Cox, 1974.
296 | 238-U | 14.1 | 0.0327 ± 0.0027 | 0.0280 ± 0.0024 |  | Reported by: G.R. Keepin (editor), LA-4227-MS, Los Alamos Scientific Laboratory (1969). Adjusted by: R.J.Tuttle, 1979.
297 | 238-U | 14.9 | 0.0332 ± 0.0027 | 0.0262 ± 0.0022 |  | Reported by: G.R. Keepin (editor), LA-4227-MS, Los Alamos Scientific Laboratory (1969). Adjusted by: R.J.Tuttle, 1979.
298 | 238-U | 14.9 | 0.0332 ± 0.0027 | 0.0270 ± 0.0022 |  | Reported by: G.R. Keepin (editor), LA-4227-MS, Los Alamos Scientific Laboratory (1969). Adjusted by: Zamyatnin, 1976.
299 | 238-U | 14.1 | 0.0327 ± 0.0027 | 0.0271 ± 0.0022 |  | Reported by: G.R. Keepin (editor), LA-4227-MS, Los Alamos Scientific Laboratory (1969). Adjusted by: Cox, 1974.
300 | 238-U | 14.9 | 0.0332 ± 0.0027 | 0.0255 ± 0.0021 |  | Reported by: G.R. Keepin (editor), LA-4227-MS, Los Alamos Scientific Laboratory (1969). Adjusted by: Cox, 1974.
301 | 238-U | 14 | 0.96 ± 0.29xYt(235U) | 0.0209 ± 0.0074 |  | Reported by:Notea A. Israel Atomic Energy Comm. Rep. IA-1190, 1969, p.95. Adjusted by: R.J. Tuttle, 1979.
302 | 238-U | 14.8 | 0.96 ± 0.29xYt(235U) | 0.016 ± 0.005 |  | Reported by: Notea A. Israel Atomic Energy Comm. Rep. IA-1190, 1969, p.95. Adjusted by: Zamyatnin, 1976.
303 | 238-U | 14 | 0.96 ± 0.29xYt(235U) | 0.016 ± 0.005 |  | Reported by: A. Notea, IA-1190, P.95, Israel Atomic Energy Comm. (1969). Adjusted by: Cox, 1974.
304 | 238-U | 14 | 0.0228 + 0.0082 | 0.0277 ± 0.0058 |  | Reported by: Benedict G. et al., Radiochem. Acta, 1972, Bd 17, #1, S.61. Adjusted by: R.J.Tuttle, 1979.
305 | 238-U | 14.8 | 0.0228 + 0.0082 | 0.023 ± 0.004 |  | Reported by: Benedict G. et al., Radiochem. Acta, 1972, Bd 17, #1, S.61. Adjusted by: Zamyatnin, 1976.
306 | 238-U | 14.8 | 0.0228 ± 0.0082 | 0.0228 ± 0.0082 |  | Reported by: G. Benedict, G. Luthardt and G. Herrmann, Radiochim. Acta 17, 1190 (1972). Adjusted by: Cox, 1974.
307 | 238-U | 1.65 | 0.0484 ± 0.0040 |  |  | Reported by: Evans A.E. et al. Nucl. Sci. Eng., 1973, v. 50, p. 80.
308 | 238-U | 4 | 0.0484 ± 0.0045
309 | 238-U | 4.25 | 0.0483 ± 0.0044
310 | 238-U | 4.5 | 0.0474 ± 0.0043
311 | 238-U | 4.75 | 0.0482 ± 0.0044
312 | 238-U | 5.15 | 0.0454 ± 0.0043
313 | 238-U | 5.35 | 0.0453 ± 0.0043
314 | 238-U | 5.5 | 0.0429 ± 0.0041
315 | 238-U | 5.75 | 0.0424 ± 0.0040
316 | 238-U | 6 | 0.0412 ± 0.0041
317 | 238-U | 6.3 | 0.0404 ± 0.0039
318 | 238-U | 6.5 | 0.0395 ± 0.0039
319 | 238-U | 6.7 | 0.0381 ± 0.0038
320 | 238-U | 6.9 | 0.0374 ± 0.0039
321 | 238-U | 0.9 - 2.4 | 0.0406 | 0.0436 ± 0.0028 |  | Reported by: Cox S.A., Whiting D.E.E. Rep. ANL-7610, 1970, p.45. Adjusted by: R.J. Tuttle, 1979.
322 | 238-U | 14.8 | 0.0182 ± 15% | 0.0230 ± .0039 |  | Reported by:Brown M.G. et al., Radiochem. Acta, 1971, Bd 15, S. 109. Adjusted by: R.J. Tuttle, 1979.
323 | 238-U | 14.8 | 0.024 ± 0.005 |  |  | Reported by:Brown M.G. et al., Radiochem. Acta, 1971, Bd 15, S. 109. Adjusted by: Zamyatnin, 1976.
324 | 238-U | 2.77 | 0.0492 ± 0.005 |  |  | Reported by: CliffordD.A. A compilation and evaluation of experimental data. Rep. AERE-R 6993, 1972. Adjusted by: R.J. Tuttle, 1979
325 | 238-U | fission spectrum | 0.046 ± 0.003 |  |  | Reported by: D.A. Clifford, as reported by M.H. McTaggart in Fast Integral Assembly Newsletter Nos. 19-22, March 1972, and M.H. McTaggart, AWRE, Aldersmaston, personal communication, June 20, 1972. Adjusted by: Zamyatnin, 1976
326 | 238-U | 2.77 | 0.0492 ± 0.0025 |  |  | Reported by: D.A. Clifford, as reported by M.H. McTaggart in Fast Integral Assembly Newsletter Nos. 19-22, March 1972, and M.H. McTaggart, AWRE, Aldersmaston, personal communication, June 20, 1972. Adjusted by: Cox, 1974
327 | 238-U | 1.97 | 0.0439 ± 0.0026 |  |  | Reported by: S. A. Cox, "Delayed Neutron Data - Review and Evaluation," ANL/NDM-5, Argonne National Laboratory (1974). Adjusted by: Tuttle, 1979
328 | 238-U | 2.98 | 0.04347 ± 0.00260
329 | 238-U | 3.98 | 0.04288 ± 0.00260
330 | 238-U | 1.97 | 0.0439 ± 0.0026 |  |  | Reported by: S. A. Cox, "Delayed Neutron Data - Review and Evaluation," ANL/NDM-5, Argonne National Laboratory (1974). Adjusted by: Cox, 1974
331 | 238-U | 2.98 | 0.04347 ± 0.00260
332 | 238-U | 3.98 | 0.04288 ± 0.00260
333 | 238-U | 2.77 | 0.0439 ± 0.0017 | 0.0445 ± 0.0017 |  | Reported by: C. B. Besant, et al., J.Br.Nucl.Energy Soc,vol.16,161 (1977). Adjusted by: Tuttle, 1979
334 | 238-U | 0.9 | 0.0437 ± 0.0030 |  |  | Reported by: Cox S.A., Whiting D.E.E. Rep. ANL-7610, 1970, p.45.
335 | 238-U | 1 | 0.0039 ± 0.0040
336 | 238-U | 1.1 | 0.0400 ± 0.0020
337 | 238-U | 1.2 | 0.0396 ± 0.0020
338 | 238-U | 1.3 | 0.0375 ± 0.0020
339 | 238-U | 1.4 | 0.0396 ± 0.0010
340 | 238-U | 1.5 | 0.0406 ± 0.0010
341 | 238-U | 1.6 | 0.0406 ± 0.0020
342 | 238-U | 1.76 | 0.0406 ± 0.0030
343 | 238-U | 1.85 | 0.0418 ± 0.0025
344 | 238-U | 2.05 | 0.0425 ± 0.0010
345 | 238-U | 2.24 | 0.0412 ± 0.0010
346 | 238-U | 2.43 | 0.0425 ± 0.0025
347 | 238-U | 1.01 ± 0.10 | 0.0381 ± 0.0018 |  |  | Reported by: V.M. Piksaikin et al. Delayed Neutron Yield From Fast Neutron Induced Fission of U-238. Issues of Atomic Science and Technology. Nuclear constants. SSC RF-IPPE, Obninsk, No. 1, pp. 80-86., 2001; V.M. Piksaikin et al. Experimental Studies of the Absolute Total Delayed Neutron Yields From Neutron Induced Fission of U-238 in the Energy Range 1-5 MeV. Progress in Nuclear Energy, 2002, v.41, №1-4, pp.135-144.
348 | 238-U | 3.23 ± 0.15 | 0.0462 ± 0.0025
349 | 238-U | 3.75 ± 0.14 | 0.0465 ± 0.0012
350 | 238-U | 4.20 ± 0.17 | 0.0462 ± 0.0020
351 | 238-U | 4.72 ± 0.21 | 0.0463 ± 0.0012
352 | 238-U | 4.94 ± 0.20 | 0.0467 ± 0.0023
353 | 238-U | fast | 0.0460 ± 0.0025 |  |  | Reported by: R.W. Waldo, R.A. Karam, R.A. Meyer. Delayed neutron yields: Time dependent measurements and a predictive model. Phys. Rev. C, V. 23, No. 3, 1981.
354 | 238-U | fast | 0.0465 |  |  | Reported by: A. D'Angelo, J.L. Rowlands. Conclusions concerning the delayed neutron data for the major actinides. Progress in Nuclear Energy, Vol. 41. No. 1-4, pp. 391-412, 2002.
355 | 238-U * | less than 4.0 | 0.0460 ± 0.0025 |  |  | Reported by: S. A. Cox, "Delayed Neutron Data - Review and Evaluation," ANL/NDM-5, Argonne National Laboratory (1974).
356 | 238-U * | 4.0-8.0 | 0.0360 ± 0.0025
357 | 238-U * | 8.0-20.0 | 0.026 ± 0.002
358 | 238-U * | fast | 0.0439 ± 0.0010 |  |  | Reported by: R.J. Tuttle. Delayed-neutron yields in nuclear fission. Procedings of the consultants' meeting on delayed neutron properties, Vienna, 26-30 March 1979. INDC(NDS)-107/G+Special. pp. 29-67, 1979
359 | 238-U * | fast | 0.0465 |  |  | Reported by: A. D'Angelo, J.L. Rowlands. Conclusions concerning the delayed neutron data for the major actinides. Progress in Nuclear Energy, Vol. 41. No. 1-4, pp. 391-412, 2002.
| 238-U | Photofission
360 | 238-U | 12, 20 | 0.036 ± 0.008 |  |  | Reported by: G. Moscati and J. Goldemberg, Phys. Rev. 126_, 1098 (1962). Adjusted by Tuttle, 1979
361 | 238-U | 12 | 0.036 ± 0.008 |  |  | Reported by: G. Moscati and J. Goldemberg, Phys. Rev., 1962, v. 126, p. 1098.; Adjusted by Zamyatnin, 1976
362 | 238-U | 15 | 0.031 ± 0.004 |  |  | Reported by: O. P. Nikotin and K. A. Petrzhak, Soviet At. Energy, V.20, No.3, 268 (1966).; Adjusted by: Tuttle, 1979
363 | 238-U | 15 | 0.031 ± 0.004 |  |  | Reported by: O.P.Nikotin, K.A. Petrzhak - Atomic Energy, 1966, v.20, No. 3, p.268.; Adjusted by: Zamyatnin, 1976
364 | 238-U | 8-1 2 | 0.0291 ± 0.0009 | 0.0291 ± 0.0009 |  | Reported by: J. T. Caldwell, E. J. Dowdy, and G. M. Worth, "Physics and Chemistry of Fission 1973," Vol. I, p 431, IAEA, Vienna (1974). Adjusted by: Tuttle, 1979
365 | 238-U | 8-1 3 | 0.0291 ± 0.0020 | 0.0291 ± 0.0020 |  | Reported by: J.T.Caldwell et al., Report LA-UR-74-1208, Los Alamos Scientific Laboratory (1974).; Adjusted by: Tuttle, 1979
366 | 238-U | 6.53 | 0.0306 ± 0.0024 |  |  | Reported by: Caldwell J. T., Dowdy E. J. - Nucl. Sci. Eng., 1975, v. 56, 179.; Adjusted by: Zamyatnin, 1976
367 | 238-U | 7.54 | 0.0276 ± 0.0017
368 | 238-U | 7.66 | 0.0306 ± 0.0014
369 | 238-U | 8.88 | 0.0275 ± 0.0019
| 238-U | Charged - Particle induced fission
370 | 238-U | 21.4 (He-3) | 0.012 ± .002 | 0.012 ± .003 |  | Reported by: E. T. Chulick and P. l. Reeder, Nucl. Phys. , A173, 497 (1971). Adjusted by: Tuttle, 1979
371 | 238-U | 23.3 (He-3) | 0.013 ± .002 | 0.013 ± .003
372 | 238-U | 28.7 (He-3) | 0.016 ± .003 | 0.016 ± .004
373 | 238-U | 33.8 (He-3) | 0.007 ± .001 | 0.007 ± .002
374 | 238-U | 19.8 (He-4) | 0.030 ± .003 | 0.030 ± .004
375 | 238-U | 24.5 (He-4) | 0.0086 ± .0007 | 0.0086 ± .0008
376 | 238-U | 28.6 (He-4) | 0.014 ± .002 | 0.014 ± .003
| 237-Np | Neutron induced fission
377 | 237-Np | 1.154 | 0.001141 ± 0.00054 |  |  | Reported by: V.M. Piksaikin, Ju. F. Balakshev, S.G. Isaev, L.E. Kazakov, G.G. Korolev, B.D. Kuzminov, N.N. Sergachev, M.Z. Tarasko. Measurements of periods, relative abundances and absolute total yields of delayed neutrons from fast neutron induced fission of 235U and 237Np. Conf. Proc. Vol. 59. Nucl. Data for Science and Technology, Bologna, 1997, pp. 485-487.
378 | 237-Np | 0.34 | 0.01021 ± 0.00020 |  |  | Reported by: V.M. Piksaikin et al., Feature of the energy dependence of the total delayed neutron yields for fast neutron induced fission of U-235 and Np-237, Yad. Fiz.(in Russian), v.62, No.6, pp.1-9, 1999. Numerical data in: A.D'Angelo, Overview of the delayed neutron data activities and results monitored by NEA/WPEC subgroup 6, Progress in Nuclear Energy, v.41, No.1-4, pp.5-31, 2002.
379 | 237-Np | 0.59 | 0.00992 ± 0.00035
380 | 237-Np | 0.81 | 0.01053 ± 0.00021
381 | 237-Np | 1.01 | 0.01141 ± 0.00025
382 | 237-Np | 3.23 | 0.01006 ± 0.00022
383 | 237-Np | 3.74 | 0.00948 ± 0.00019
384 | 237-Np | 4.2 | 0.00926 ± 0.00019
385 | 237-Np | 4.72 | 0.00897 ± 0.00018
386 | 237-Np | 1.5 | 0.0087 |  |  | D. Doré et al., 237Np absolute delayed neutron yield measurements. EPJ Web of Conferences 146, 04029 (2017)
387 | 237-Np | 1.964 | 0.0089 |  |  | D. Doré et al., 237Np absolute delayed neutron yield measurements. EPJ Web of Conferences 146, 04029 (2017)
388 | 237-Np | 2.958 | 0.0094 |  |  | D. Doré et al., 237Np absolute delayed neutron yield measurements. EPJ Web of Conferences 146, 04029 (2017)
389 | 237-Np | 4.19 | 0.0075 |  |  | D. Doré et al., 237Np absolute delayed neutron yield measurements. EPJ Web of Conferences 146, 04029 (2017)
390 | 237-Np | 4.983 | 0.0079 |  |  | D. Doré et al., 237Np absolute delayed neutron yield measurements. EPJ Web of Conferences 146, 04029 (2017)
391 | 237-Np | 5.99 | 0.0091 |  |  | D. Doré et al., 237Np absolute delayed neutron yield measurements. EPJ Web of Conferences 146, 04029 (2017)
392 | 237-Np | 7 | 0.0074 |  |  | D. Doré et al., 237Np absolute delayed neutron yield measurements. EPJ Web of Conferences 146, 04029 (2017)
393 | 237-Np | 10 | 0.0074 |  |  | D. Doré et al., 237Np absolute delayed neutron yield measurements. EPJ Web of Conferences 146, 04029 (2017)
394 | 237-Np | 16 | 0.0038 |  |  | D. Doré et al., 237Np absolute delayed neutron yield measurements. EPJ Web of Conferences 146, 04029 (2017)
395 | 237-Np | fast (=144 keV) | 0.0129 ± 0.0004 |  |  | Reported by: H.H. Saleh et al., Measurements of delayed neutron constants and fission yields from 235U, 237Np, 241Am, 243Am. Nuclear Science and Engeneering, vol. 125, No 1, pp. 51-60.
396 | 237-Np | thermal | 0.0125 ± 0.0011 |  |  | Reported by: S.B. Borzakov. Physics of Atomic Nuclei, Vol. 63, No. 4, 2000, pp. 589-597.
397 | 237-Np | 1.3 | 0.0126 ± 0.0007
398 | 237-Np | fast (=144 keV) | 0.0114 ± 0.0007 |  |  | Reported by: W.S. Charlton, T.A. Parish, S. Raman, N.Shinohara, M. Andoh. Delayed neutron emission measurements from fast fission of U-235, Np-237, Am-243. Conf. Proc. Vol. 59. Nucl. Data for Science and Technology, Bologna, 1997, pp. 491-493.
399 | 237-Np | 1.154 | 0.01212 ± 0.00057 | Absolute value |  | Reported by: V.M. Piksaikin, Ju. F. Balakshev, S.G. Isaev, L.E. Kazakov, G.G. Korolev, B.D. Kuzminov, N.N. Sergachev, M.Z. Tarasko. Measurements of periods, relative abundances and absolute total yields of delayed neutrons from fast neutron induced fission of 235U and 237Np. Conf. Proc. Nucl. Data for Science and Technology, Bologna, 1997, pp. 485-487.
400 | 237-Np | fast (En ~ Fission spectrum) | 0.0126 ± 0.0007 |  |  | Reported by: D. J. Loaiza, G. Brunson, R. Sanchez, K. Butterfield. Measurements of Absolute Delayed Neutron Yield and Group Constants in the Fast Fission of 235U and 237Np. Nuclear Science and Engineering, Vol. 128, No. 3, 1998, pp. 270-277.
401 | 237-Np | fast | 0.0107 ± 0.0010 |  |  | Reported by: R.W. Waldo, R.A. Karam, R.A. Meyer. Delayed neutron yields: Time dependent measurements and a predictive model. Phys. Rev. C, V. 23, No. 3, 1981.
| 237-Np | Photofission
402 | 237-Np | 8 -1 3 | 0.0047 ± 0.0004 | 0.0047 ± 0.0004 |  | Reported by: J. T. Caldwell and E. J. Dowdy, Nucl. Sci. Eng. 56, 179 (1975).; Adjusted by: Tuttle, 1979
403 | 237-Np | 7.68 | 0.0038 ± 0.0004 |  |  | Reported by: Caldwell J. T., Dowdy E. J. - Nucl. Sci. Eng., 1975, v. 56, 179.; Adjusted by: Zamyatnin, 1976
404 | 237-Np | 9.31 | 0.0050 ± 0.0004
405 | 237-Np | 9.92 | 0.0054 ± 0.0004
| 238-Pu | Neutron induced fission
406 | 238-Pu | fast | 0.0046 ± 0.0007 |  |  | Reported by: R.W. Waldo, R.A. Karam, R.A. Meyer. Delayed neutron yields: Time dependent measurements and a predictive model. Phys. Rev. C, V. 23, No. 3, 1981.
| 239-Pu | Neutron induced fission
407 | 239-Pu | Thermal |  | 0.0076 |  | Reported by: R.R. Wilson. Letters to the editor. p 560, 1947; Adjusted by: Tuttle, 1979
408 | 239-Pu | Thermal | β49/β25 = 0.47 ± 0.07 | 0.0090 ± 0.0015 |  | Reported by: de Hoffmann & Feld, 1947; Adjusted by: R.J. Tuttle, 1979
409 | 239-Pu | Thermal |  | 0.00604 ± 0.00068 |  | Reported by: Brunson et al. "Nucl. Sci. Eng.", 1956, v.1, p.174; Adjusted by: Tuttle, 1979
410 | 239-Pu | 0.42 |  | 0.00692 ± 0.00082
411 | 239-Pu | thermal | 0.0059 ± 0.0004 |  |  | Reported by: Brunson et al. "Nucl. Sci. Eng.", 1956, v.1, p.174; Adjusted by: Zamyatnin, 1976
412 | 239-Pu | 1 | 0.0070 ± 0.0006 |  |  | Reported by: H. Rose and R. D. Smith, J. Nucl. Energy, vol.1, 4, 133 (1957). Adjusted by: Tuttle, 1979
413 | 239-Pu | 1 | 0.0068 ± 0.0004 |  |  | Reported by: H. Rose and R. D. Smith, J. Nucl. Energy, vol.1, 4, 133 (1957). Adjusted by: Cox, 1974
414 | 239-Pu | Thermal | 0.0061 ± 0.0003 | 0.0061 ± 0.0007 |  | Reported by: G. R. Keepin, T. F. Wimett, and R. K. Zeigler, J. Nucl. Energy, 6, 1, (1957), and Phys. Rev., 107, 1044, 1957.; Adjusted by: Tuttle, 1979
415 | 239-Pu | 1.59 FSCSW | 0.0063 ± 0.0003 | 0.0064 ± 0.0007
416 | 239-Pu | Thermal | 0.0061 ± 0.0005 |  |  | Reported by: Keepin G. R., Wimett T. F., and Zeigler R. K. - Phys. Rev., 1957, v. 107, p. 1044.; Adjusted by: Zamyatnin, 1976
417 | 239-Pu | 1.59 FSCSW | 0.0063 ± 0.0005
418 | 239-Pu | thermal | 0.0061 ± 0.0007 |  |  | Reported by: G. R. Keepin,T. F. Wimett , and R. K. Zeigler, J. Nucl. Energy, 6, 1, (1957), and Phys. Rev., 107, 1044, 1957. Adjusted by: Cox, 1974.
419 | 239-Pu | 1.58 FSCSW | 0.0064 ± 0.0007
420 | 239-Pu | 14.5 | 0.0130 ± 0.0015 | 0.0135 ± 0.0016
421 | 239-Pu | 3.1 |  | 0.00664 ± 0.00047 |  | Reported by: Masters C.F. et al. Nucl. Sci. Eng., v. 36, p.202,1969. Adjusted by: Tuttle, 1979.
422 | 239-Pu | 14.9 | 0.0041 ± 0.0002 | 0.0041 ± 0.0002
423 | 239-Pu | 3.1 | 0.0066 ± 0.0005 |  |  | Reported by: C. F. Masters, et al., Nucl. Sci. Eng., 36, 202, 1969.; Revision:Evans A.E. et al. Nucl. Sci. Eng., 1973, v. 50, p. 80., Adjusted by: Zamyatnin, 1976.
424 | 239-Pu | 14.8 | 0.0041 ± 0.0002
425 | 239-Pu | 3.1 | 0.0066 ± 0.0005 |  |  | Reported by: C. F. Masters, M.M. Thrope, and D.B. Smith, Nucl. Sci. Eng., 36, 202, (1969). Adjusted by: Cox, 1974
426 | 239-Pu | 14.9 | 0.0041 ± 0.0002
427 | 239-Pu | 14.1 | 1.13 ± 0.10 (a) | 0.00424 ± 0.00038 |  | Reported by: G.R.Keepin, Rep. LA-4227-MS, Los Alamos scientific laboratory, 1969, p. 17; LA-4320-MC, 1969. Adjusted by Tuttle, 1979
428 | 239-Pu | 14.9 | 1.20 ± 0.11 (a) | 0.00439 ± 0.00041
429 | 239-Pu | 14.9 | 0.0044 ± 0.0004 |  |  | Reported by: Keepin, Rep. LA-4227-MS, 1969, p. 17; LA-4320-MC, 1969. Adjusted by: Zamyatnin, 1976
430 | 239-Pu | 14.1 | 0.00423 ± 0.00037 |  |  | Reported by: G.R. Keepin (editor), LA-4227-MS, Los Alamos Scientific Laboratory (1969). Adjusted by: Cox, 1974
431 | 239-Pu | 14.9 | 0.00451 ± 0.00041
432 | 239-Pu | Thermal |  | 0.0076 ± 0.0032 |  | Reported by: Notea A. Israel Atomic Energy Comm. Rep. IA-1190, 1969, p.95. Adjusted by: Tuttle, 1979
433 | 239-Pu | thermal | 0.0050 ± 0.0019 |  |  | Reported by: Notea A. Israel Atomic Energy Comm. Rep. IA-1190, 1969, p.95. Adjusted by: Zamyatnin, 1976
434 | 239-Pu | thermal | 0.00517 ± 0.00200 |  |  | Reported by: Notea A. Israel Atomic Energy Comm. Rep. IA-1190, 1969, p.95. Adjusted by: Cox, 1974
435 | 239-Pu | Thermal | β=0.0023 ± 0.0003 | 0.00661 ± 0.00078 |  | Reported by: Conant J.F., Palmedo P.F. Nucl. Sci. Eng., 1971, v.44, p. 173. Adjusted by: Tuttle, 1979
436 | 239-Pu | thermal | 0.0066 ± 0.0006 |  |  | Reported by: Conant J.F., Palmedo P.F. Nucl. Sci. Eng., 1971, v.44, p. 173.; Adjusted by: Zamyatnin, 1976
437 | 239-Pu | thermal | 0.0066 ± 0.0006 |  |  | Reported by: Conant J.F., Palmeda P.F. Nucl. Sci. Eng., 1971, v.44, p. 173.; Adjusted by: Cox, 1974
438 | 239-Pu | 0.0 - 1.8 | 0.0062 ± 0.0005 | 0.0062 ± 0.0005 |  | Reported by: Evans A.E., Thorpe M.M., Krick M.S. - Nucl. Sci. Eng., 1973, v. 50, p. 80; Adjusted by: Tuttle, 1979
439 | 239-Pu | 0.05 | 0.0061 ± 0.0005 |  |  | Reported by: Krick M.S. et al., Nucl.Sci.Eng.1972, v.47,p.311, Trans.Amer.Nucl.Soc., 1970,v.13, p.746. Adjusted by: Evans A.E. et al. Nucl. Sci. Eng., 1973, v. 50, p. 80.
440 | 239-Pu | 0.11 | 0.0060 ± 0.0005
441 | 239-Pu | 0.21 | 0.0060 ± 0.0005
442 | 239-Pu | 0.32 | 0.0061 ± 0.0005
443 | 239-Pu | 0.43 | 0.0062 ± 0.0005
444 | 239-Pu | 0.53 | 0.0063 ± 0.0005
445 | 239-Pu | 0.64 | 0.00631 ± 0.00050
446 | 239-Pu | 0.74 | 0.00633 ± 0.00050
447 | 239-Pu | 0.84 | 0.00624 ± 0.00050
448 | 239-Pu | 0.94 | 0.00621 ± 0.00050
449 | 239-Pu | 1.05 | 0.00626 ± 0.00050
450 | 239-Pu | 1.15 | 0.00626 ± 0.00050
451 | 239-Pu | 1.25 | 0.00629 ± 0.00050
452 | 239-Pu | 1.35 | 0.00633 ± 0.00050
453 | 239-Pu | 1.45 | 0.00633 ± 0.00050
454 | 239-Pu | 1.55 | 0.00624 ± 0.00050
455 | 239-Pu | 1.65 | 0.00621 ± 0.00050
456 | 239-Pu | 1.75 | 0.00626 ± 0.00050
457 | 239-Pu | 0.96 | 0.00674 ± 0.00043 | 0.00674 ± 0.00043 |  | Reported by: S. A. Cox, "Delayed Neutron Data - Review and Evaluation," ANL/NDM-5, Argonne National Laboratory (1974); Adjusted by: Tuttle, 1979
458 | 239-Pu | 1.97 | 0.00669 ± 0.00043 | 0.00669 ± 0.00043
459 | 239-Pu | 2.98 | 0.00640 ± 0.00043 | 0.00640 ± 0.00043
460 | 239-Pu | 3.98 | 0.00663 ± 0.00043 | 0.00663 ± 0.00043
461 | 239-Pu | 0.96 | 0.00674 ± 0.00043 |  |  | Reported by: S. A. Cox, "Delayed Neutron Data - Review and Evaluation," ANL/NDM-5, Argonne National Laboratory (1974)
462 | 239-Pu | 1.97 | 0.00669 ± 0.00043
463 | 239-Pu | 2.98 | 0.00640 ± 0.00043
464 | 239-Pu | 3.98 | 0.00663 ± 0.00043
465 | 239-Pu | 0.74 | 0.00598 ± 0.00022 | 0.00606 ± 0.00022 |  | Reported by: C. B. Besant, et al., J.Br.Nucl.Energy Soc.,vol.16,161 (1977); Adjusted by: Tuttle, 1979
466 | 239-Pu | 0.34 ± 0.07 | 0.00651 ± 0.00020 |  |  | Reported by: Piksaikin V.M., Egorov A.S., Mitrofanov K.V. The absolute total delayed neutron yields, relative abundances and half-life of delayed neutron groups from neutron induced fission of 232Th, 233U, 236U, 239Pu AND 241Am. Report INDC(NDS) - 0646, 2013, IAEA, Vienna, Austria.
467 | 239-Pu | 0.59 ± 0.08 | 0.00645 ± 0.00009
468 | 239-Pu | 0.81 ± 0.09 | 0.00643 ± 0.00001
469 | 239-Pu | 1.01 ± 0.10 | 0.00656 ± 0.00014
470 | 239-Pu | 3.23 ± 0.15 | 0.00712 ± 0.00033
471 | 239-Pu | 3.75 ± 0.14 | 0.00704 ± 0.00017
472 | 239-Pu | 4.20 ± 0.17 | 0.00689 ± 0.00017
473 | 239-Pu | 4.72 ± 0.21 | 0.00668 ± 0.00019
474 | 239-Pu | 4.90 ± 0.21 | 0.00608 ± 0.00009
475 | 239-Pu | thermal | 0.0065 ± 0.0005 |  |  | Reported by: R.W. Waldo, R.A. Karam, R.A. Meyer. Delayed neutron yields: Time dependent measurements and a predictive model. Phys. Rev., C, V. 23, No. 3, 1981.
476 | 239-Pu | thermal | 0.00668 ± 0.00023 |  |  | Reported by: S.B. Borzakov. Physics of Atomic Nuclei, Vol. 63, No. 4, 2000, pp. 589-597.
477 | 239-Pu * | less than 4.0 | 0.00645 ± 0.00040 |  |  | Reported by: S. A. Cox, "Delayed Neutron Data - Review and Evaluation," ANL/NDM-5, Argonne National Laboratory (1974)
478 | 239-Pu * | 4.0-7.0 | 0.00538 ± 0.00040
479 | 239-Pu * | 7.0-20.0 | 0.0043 ± 0.0003
480 | 239-Pu * | thermal | 0.00628 ± 0.00038 |  |  | Reported by: R.J. Tuttle. Delayed-neutron yields in nuclear fission. Procedings of the consultants' meeting on delayed neutron properties, Vienna, 26-30 March 1979. INDC(NDS)-107/G+Special. pp. 29-67, 1979
481 | 239-Pu * | fast | 0.00630 ± 0.00016
482 | 239-Pu * | thermal | 0.0065 |  |  | Reported by: A. D'Angelo, J.L. Rowlands. Conclusions concerning the delayed neutron data for the major actinides. Progress in Nuclear Energy, Vol. 41. No. 1-4, pp. 391-412, 2002.
483 | 239-Pu * | fast | 0.00651
| 239-Pu | Photofission
484 | 239-Pu | 15 | 0.0036 ± 0.0006 | 0.0036 ± 0.0006 |  | Reported by: O. P. Nikotin and K. A. Petrzhak, Soviet At. Energy, 20_, 268 (1966). Adjusted by: Tuttle, 1979
485 | 239-Pu | 20 | 0.0036 ± 0.0006 |  |  | Reported by: O.P.Nikotin, K.A. Petrzhak - Atomic Energy, 1966, v.20, No. 3, p.268.
486 | 239-Pu | 10.2 - 12 | 0.00372 ± 0.00013 | 0.00372 ± 0.00013 |  | Reported by J. T. Caldwell, E. J. Dowdy, and G. M. Worth, Physics and Chemistry of Fission 1973, Vol. I, p 431, IAEA, Vienna (1974). Adjusted by: Tuttle, 1979
487 | 239-Pu | 10.2 - 13 | 0.0037 ± 0.0004 | 0.0037 ± 0.0004 |  | Reported by: Caldwell J. T., Dowdy E. J. - Nucl. Sci. Eng., 1975, v. 56, 179, Adjusted by: Tuttle, 1979
488 | 239-Pu | 7.84 | 0.0037 ± 0.0004 |  |  | Reported by: Caldwell J. T., Dowdy E. J. - Nucl. Sci. Eng., 1975, v. 56, 179, Adjusted by: Zamyatnin, 1976
489 | 239-Pu | 9.65 | 0.0037 ± 0.0004
| 240-Pu | Neutron induced fission
490 | 240-Pu | 2.13 FSCSW | 0.0088 ± 0.0006 | 0.0092 ± 0.0011 |  | Reported by: G. R. Keepin,T. F. Wimett , and R. K. Zeigler, J. Nucl. Energy, 6, 1, (1957), and Phys. Rev., 107, 1044, 1957; Adjusted by: Tuttle, 1979
491 | 240-Pu | 2.13 FSCSW | 0.0088 ± 0.0009 |  |  | Reported by: G. R. Keepin,T. F. Wimett , and R. K. Zeigler, J. Nucl. Energy, 6, 1, (1957), and Phys. Rev., 107, 1044, 1957; Adjusted by: Zamyatnin 1976
492 | 240-Pu | 2.13 FSCSW | 0.0090 ± 0.0009 |  |  | Reported by: G. R. Keepin,T. F. Wimett , and R. K. Zeigler, J. Nucl. Energy, 6, 1, (1957), and Phys. Rev., 107, 1044, 1957; Adjusted by: Cox, 1974
493 | 240-Pu | 14.1 | 1.49 ± 0.13 (a) | 0.00631 ± 0.00056 |  | Reported by: G.R.Keepin, Rep. LA-4227-MS, Los Alamos scientific laboratory, 1969, p. 17; LA-4320-MC, 1969; Adjusted by: R.J.Tuttle, 1979.
494 | 240-Pu | 14.9 | 1.42 ± 0.12 (a) | 0.00597 ± 0.00051 |  | Reported by: G.R.Keepin, Rep. LA-4227-MS, Los Alamos scientific laboratory, 1969, p. 17; LA-4320-MC, 1969; Adjusted by: R.J.Tuttle, 1979.
495 | 240-Pu | 14.9 | 0.0057 ± 0.0005 |  |  | Reported by: G.R. Keepin (editor), LA-4227-MS, Los Alamos Scientific Laboratory (1969);
496 | 240-Pu | 14.1 | 0.0063 ± 0.0009 |  |  | Reported by: G.R. Keepin (editor), LA-4227-MS, Los Alamos Scientific Laboratory (1969);
497 | 240-Pu | 14.9 | 0.0060 ± 0.0009
498 | 240-Pu | fast | 0.0090 ± 0.0009 |  |  | Reported by: R.W. Waldo, R.A. Karam, R.A. Meyer. Delayed neutron yields: Time dependent measurements and a predictive model. Phys. Rev., C, V. 23, No. 3, 1981.
499 | 240-Pu * | less than 4.0 | 0.0090 ± 0.0009 |  |  | Reported by: S. A. Cox, "Delayed Neutron Data - Review and Evaluation," ANL/NDM-5, Argonne National Laboratory (1974.)
500 | 240-Pu * | 4.0-7.0 | 0.00758 ± 0.00090
501 | 240-Pu * | 7.0-20.0 | 0.00615 ± 0.00060
502 | 240-Pu * | fast | (0.0095 ± 0.0008) |  |  | Reported by: R.J. Tuttle. Delayed-neutron yields in nuclear fission. Procedings of the consultants' meeting on delayed neutron properties, Vienna, 26-30 March 1979. INDC(NDS)-107/G+Special. pp. 29-67, 1979.
| 241-Pu | Neutron induced fission
503 | 241-Pu | Thermal | 0.0154 ± 0.0015 | 0.0162 ± 0.0016 |  | Reported by: S. A. Cox, "Delayed Neutron Data - Review and Evaluation," ANL/NDM-5, Argonne National Laboratory (1974.); Adjusted by: R.J. Tuttle., 1979
504 | 241-Pu | thermal | 0.0154 ± 0.0015 |  |  | Reported by: S.A. Cox, Phys. Rev. v.123, 1735 (1961).
505 | 241-Pu | thermal | 0.0157 ± 0.0015 |  |  | Reported by: S.A. Cox, Phys. Rev. v.123, 1735 (1961).
506 | 241-Pu | 14.1 | 2.06 ± 0.19 (a) | 0.00762 ± 0.00071 |  | Reported by: G.R.Keepin, Rep. LA-4227-MS, Los Alamos scientific laboratory, 1969, p. 17; LA-4320-MC, 1969. Adjusted by: R.J.Tuttle, 1979
507 | 241-Pu | 14.9 | 1.99 ± 0.18 (a) | 0.00732 ± 0.00067 |  | Reported by: G.R.Keepin, Rep. LA-4227-MS, Los Alamos scientific laboratory, 1969, p. 17; LA-4320-MC, 1969. Adjusted by: R.J.Tuttle, 1979
508 | 241-Pu | 14.9 | 0.0084 ± 0.0008 |  |  | Reported by: Rep. LA-4227-MS, 1969, p. 17; LA-4320-MC, 1969. Adjusted by: Zamyatnin, 1976
509 | 241-Pu | 14.1 | 0.00853 ± 0.00079 |  |  | Reported by: G.R. Keepin (editor), LA-4227-MS, Los Alamos Scientific Laboratory (1969); Adjusted by: Cox, 1974
510 | 241-Pu | 14.9 | 0.00814 ± 0.00074
511 | 241-Pu | thermal | 0.0157 ± 0.0015 |  |  | Reported by: R.W. Waldo, R.A. Karam, R.A. Meyer. Delayed neutron yields: Time dependent measurements and a predictive model. Phys. Rev., C, V. 23, No. 3, 1981.
512 | 241-Pu * | less than 4.0 | 0.0157 ± 0.0015 |  |  | Reported by: S. A. Cox, "Delayed Neutron Data - Review and Evaluation," ANL/NDM-5, Argonne National Laboratory (1974.)
513 | 241-Pu * | 4.0-7.0 | 0.0121 ± 0.0015
514 | 241-Pu * | 7.0-20.0 | 0.0084 ± 0.0006
515 | 241-Pu * | thermal | (0.0152 ± 0.0011) |  |  | Reported by: R.J. Tuttle. Delayed-neutron yields in nuclear fission. Procedings of the consultants' meeting on delayed neutron properties, Vienna, 26-30 March 1979. INDC(NDS)-107/G+Special. pp. 29-67, 1979.
516 | 241-Pu * | fast | (0.0152 ± 0.0011)
| 242-Pu | Neutron induced fission
517 | 242-Pu | 0.7 - 1.3 (average) | 0.015 ± 0.005 | 0.015 ± 0.005 |  | Reported by: Krick M.S. et al., Nucl.Sci.Eng. 1972 ,v.47,p.311, Trans.Amer.Nucl.Soc.,1970,v.13,p.746. Adjusted by: Evans A.E. et al. Nucl. Sci. Eng., 1973, v. 50, p. 80.
518 | 242-Pu | 0.64 | 0.0151 ± 0.0045
519 | 242-Pu | 0.84 | 0.0149 ± 0.0045
520 | 242-Pu | 1.05 | 0.0153 ± 0.0045
521 | 242-Pu | 1.25 | 0.016 ± 0.005
522 | 242-Pu | 0.7 - 1.3 | 0.015 ± 0.005 |  |  | Reported by: Evans A.E., Thorpe M.M., Krick M.S. - Nucl. Sci. Eng., 1973, v. 50, p. 80.
523 | 242-Pu | fast | 0.0186 ± 0.0009 |  |  | Reported by: R.W. Waldo, R.A. Karam, R.A. Meyer. Delayed neutron yields: Time dependent measurements and a predictive model. Phys. Rev., C, V. 23, No. 3, 1981.
524 | 242-Pu * | fast | (0.0221 ± 0.0026) |  |  | Reported by: R.J. Tuttle. Delayed-neutron yields in nuclear fission. Procedings of the consultants' meeting on delayed neutron properties, Vienna, 26-30 March 1979. INDC(NDS)-107/G+Special. pp. 29-67, 1979.
| 241-Am | Neutron induced fission
525 | 241-Am | 0.86 | 0.00330 ± 0.00050 |  |  | Reported by: Piksaikin V.M., Egorov A.S., Mitrofanov K.V. The absolute total delayed neutron yields, relative abundances and half-life of delayed neutron groups from neutron induced fission of 232Th, 233U, 236U, 239Pu AND 241Am. Report INDC(NDS) - 0646, 2013, IAEA, Vienna, Austria.
526 | 241-Am | 0.96 | 0.00360 ± 0.00054
527 | 241-Am | 1.01 | 0.00460 ± 0.00069
528 | 241-Am | 3.85 | 0.00490 ± 0.00074
529 | 241-Am | 4.85 | 0.00540 ± 0.00082
530 | 241-Am | fast (=144 keV) | 0.0049 ± 0.0002 |  |  | Reported by: H.H. Saleh et al., Measurements of delayed neutron constants and fission yields from 235U, 237Np, 241Am, 243Am. Nuclear Science and Engeneering, vol. 125, No 1, pp. 51-60.
531 | 241-Am | fast | 0.0044 ± 0.0005 |  |  | Reported by: R.W. Waldo, R.A. Karam, R.A. Meyer. Delayed neutron yields: Time dependent measurements and a predictive model. Phys. Rev., C, V. 23, No. 3, 1981.
| 242-AmM | Neutron induced fission
532 | 242-AmM | thermal | 0.0069 ± 0.0005 |  |  | Reported by: R.W. Waldo, R.A. Karam, R.A. Meyer. Delayed neutron yields: Time dependent measurements and a predictive model. Phys. Rev., C, V. 23, No. 3, 1981.
| 243-Am | Neutron induced fission
533 | 243-Am | fast (=144 keV) | 0.0084 ± 0.0004 |  |  | Reported by: H.H. Saleh et al., Measurements of delayed neutron constants and fission yields from 235U, 237Np, 241Am, 243Am. Nuclear Science and Engeneering, vol. 125, No 1, pp. 51-60.
534 | 243-Am | fast (=144 keV) | 0.0086 ± 0.0005 |  |  | Reported by: W.S. Charlton, T.A. Parish, S. Raman, N.Shinohara, M. Andoh. Delayed neutron emission measurements from fast fission of U-235, Np-237, Am-243. Conf. Proc. Vol. 59. Nucl. Data for Science and Technology, Bologna, 1997, pp. 491-493.
| 245-Cm | Neutron induced fission
535 | 245-Cm | thermal | 0.0059 ± 0.0004 |  |  | Reported by: R.W. Waldo, R.A. Karam, R.A. Meyer. Delayed neutron yields: Time dependent measurements and a predictive model. Phys. Rev., C, V. 23, No. 3, 1981.
| 249-Cf | Neutron induced fission
536 | 249-Cf | thermal | 0.0027 ± 0.0002 |  |  | Reported by: R.W. Waldo, R.A. Karam, R.A. Meyer. Delayed neutron yields: Time dependent measurements and a predictive model. Phys. Rev., C, V. 23, No. 3, 1981.
| 252-Cf | Spontaneous Fission
537 | 252-Cf | Thermal | 0.0086 ± 0.0010 | 0.0086 ± 0.0010 |  | Reported by: S.A.Cox, Phys. Rev.,v.123,p.1735(1958); Proc. of 2nd Geneva conferece, v.15,p.392(1958)
538 | 252-Cf | Thermal | 0.0086 ± 0.0010 |  |  | Reported by: R.W. Waldo, R.A. Karam, R.A. Meyer. Delayed neutron yields: Time dependent measurements and a predictive model. Phys. Rev., C, V. 23, No. 3, 1981.