## HMF1
HEU-MET-FAST-001 (Godiva)
Quantity | Value | Uncertainty | Reference | Comment
kbenchmark | 1 | 0.001 | i | Only three decimal digit precision provided
51V(n,γ) / 235U(n,f) | 0.0023 |  | g | Reference g cites "Byers" (reference k).
55Mn(n,γ) / 235U(n,f) | 0.0027 | 0.0002 | g | Reference g cites "CSEWG" (reference h).
59Co(n,γ) / 235U(n,f) | 0.038 | 0.003 | h | 59Co thermal (n,γ) used was 19.9±0.9 barns.
63Cu(n,γ) / 235U(n,f) | 0.0117 | 0.0006 | g | Reference g cites "CSEWG" (reference h).
65Cu(n,γ) / 235U(n,f) | 0.007 | 0.0004 | g | Reference g cites "Byers" (reference k).
75As(n,γ) / 235U(n,f) | 0.045 | 0.0032 | g | Reference g cites "Byers" (reference k).
81Br(n,γ) / 235U(n,f) | 0.036 | 0.0032 | g | Reference g cites "Byers" (reference k).
85Rb(n,γ) / 235U(n,f) | 0.0495 | 0.0024 | g | Reference g cites "Byers" (reference k).
87Rb(n,γ) / 235U(n,f) | 0.0033 | 0.0006 | g | Reference g cites "Byers" (reference k).
89Y(n,γ) / 235U(n,f) | 0.0069 | 0.0006 | g | Reference g cites "Byers" (reference k).
93Nb(n,γ) / 235U(n,f) | 0.03 | 0.003 | g | Reference g cites "CSEWG" (reference h).
107Ag(n,γ) / 235U(n,f) | 0.144 | 0.0144 | g | Reference g cites "Byers" (reference k).
121Sb(n,γ) / 235U(n,f) | 0.0848 | 0.00064 | g | Reference g cites "Byers" (reference k).
127I(n,γ) / 235U(n,f) | 0.0832 | 0.008 | g | Reference g cites "Byers" (reference k).
139La(n,γ) / 235U(n,f) | 0.0073 | 0.0006 | g | Reference g cites "Byers" (reference k).
181Ta(n,γ) / 235U(n,f) | 0.123 | 0.012 | g | Reference g cites "Byers" (reference k).
185Re(n,γ) / 235U(n,f) | 0.1856 | 0.008 | g | Reference g cites "Byers" (reference k).
187Re(n,γ) / 235U(n,f) | 0.1432 | 0.012 | g | Reference g cites "Byers" (reference k).
193Ir(n,γ) / 235U(n,f) | 0.1064 | 0.0064 | g | Reference g cites "Byers" (reference k).
197Au(n,γ) / 235U(n,f) | 0.1 | 0.002 | g | Reference g cites "CSEWG" (reference h).
205Tl(n,γ) / 235U(n,f) | 0.0087 | 0.0012 | g | Reference g cites "Byers" (reference k).
209Bi(n,γ) / 235U(n,f) | 0.0011 | 0.0001 | g | Reference g cites "Byers" (reference k).
59Co(n,γ)60mCo / 235U(n,f) | 0.297 | 0.0024 | g | Reference g cites "Byers" (reference k).
79Br(n,γ)80mBr / 235U(n,f) | 0.0706 | 0.0043 | g | Reference g cites "Byers" (reference k).
103Rh(n,γ)104mRh / 235U(n,f) | 0.0152 | 0.0012 | g | Reference g cites "Byers" (reference k).
115In(n,γ)116mIn / 235U(n,f) | 0.1168 | 0.0008 | g | Reference g cites "Byers" (reference k).
27Al (n,p) / 31P(n,p) | 1.02 | 0.02 | h
27Al(n,α) / 31P(n,p) | 1.03 | 0.03 | h
56Fe(n,p) / 31P(n,p) | 1.022 | 0.025 | h
63Cu(n,2n) / 31P(n,p) | 1.027 | 0.04 | h
238U(n,f) / 31P(n,p) | 1.018 | 0.025 | h
233U(n,f)/235U(n,f) | 1.59 | 0.03 | g | Reference g "relative error" is 1.9%.
238U(n,2n)/235U(n,f) | 0.007729 | 0.00030916 | a | Despite the number of "significant" digits provided reference a states the uncertainty is 4%.
238U(n,f)/235U(n,f) | 0.1629 |  | a | No uncertainty in reference a. Reference j Table X value is 0.1643 ± 0.0018 (and appears in many other references).
237Np(n,f)/235U(n,f) | 0.8516 | 0.012 | b | "Exp-B"; originally from reference j Table X and repeated in many references since then.
239Pu(n,f)/235U(n,f) | 1.365 |  | a | No uncertainty in reference a. Reference j Table X value is 1.4152 ± 0.014 (and appears in many other references).
Note: Values and uncertainties above are provided to the precision given in the reference document.
Note: Refernce list includes all sources reviewed for data, whether any were found or not.
Note: Reference j is a "Progress Report" which usually is not treated as a primary data source. When these data appear they have been referenced as a private communication to R.E.MacFarlane.
References
a | Chadwick et al, "The CIELO Collaboration: Neutron Reactions on 1H, 16O, 235,238U and 239Pu," Nucl. Data Sheets 118(2014)1.
b | D.A.Brown et al, "ENDF/B-VIII.0: The 8th Major Release of the Nuclear Reaction Data Library with CIELO-Project Cross Sections, New Standards and Thermal Scattering Data," Nucl. Data Sheets 148(2018)1.
c | Chadwick et al, "ENDF/B-VII.1 Nuclear Data Library for Science and Technology: Cross Sections, Covariances, Fission Product Yields and Decay Data," Nucl. Data Sheets 112(2011)2887.
d | Kahler et al, "ENDF/B-VII.1 Neutron Cross Section Data Testing with Critical Assembly Benchmarks and Reactor Experiments," Nucl. Data Sheets 112(2011)2997.
e | Chadwick et al, "ENDF/B-VII.0: Next Generation Evaluated Nuclear Data Library for Nuclear Science and Technology," Nucl. Data Sheets 107(2006)2931.
f | Young et al, "Evaluation of Neutron Reactions for ENDF/B-VII: 232-241U and 239Pu," Nucl. Data Sheets 108(2007)2589.
g | S. C. Frankle, "Spectral Measurements in Critical Assemblies: MCNP Specifications and Calculated Results," LA-13675, December 1999.
h | "Cross Section Evaluation Working Group Benchmark Specifications (revised)," BNL-19302 (ENDF-202).
i | ICSBEP HEU-MET-FAST-001 (simple model).
j | R.E.MacFarlane et al, "Data Testing of ENDF/B-V, Revision 2, " in Applied Nuclear Science Research and Development Semiannual Progress Report, October 1, 1983 - May 31, 1984, LA-10288-PR, issued January 1985.
k | C. C. Byers, "Cross Sections of Various Materials in the Godiva and Jezebel Critical Assemblies," Nucl.Sci.Eng. 8, 608-614 (1960).

## IMF7
IEU-MET-FAST-007 (Big-10)
Quantity | Value | Uncertainty | Reference | Comment
keff
45Sc(n,γ) / 235U(n,f) | 0.0132 | 0.0003 | d,f | CST-LANL says 0.0127, per Reference f.
55Mn(n,γ) / 235U(n,f) | 0.00537 |  | f | CST-LANL as given in Reference f.
56Fe(n,γ) / 235U(n,f) | 0.0031 | 0.0001 | f | CST-LANL says 0.00291, per Reference f.
59Co(n,γ) / 235U(n,f) | 0.0095 | 0.0002 | f | CST-LANL says 0.0093, per Reference f.
63Cu(n,γ) / 235U(n,f) | 0.0164 | 0.0001 | f | CST-LANL says 0.0173, per Reference f.
89Y(n,γ) / 235U(n,f) | 0.00639 |  | f | CST-LANL as given in Reference f.
153Eu(n,γ) / 235U(n,f) | 0.578 |  | f | CST-LANL as given in Reference f.
169Tm(n,γ) / 235U(n,f) | 0.219 |  | f | CST-LANL as given in Reference f.
176Lu(n,γ) / 235U(n,f) | 0.54 |  | f | CST-LANL as given in Reference f.
181Ta(n,γ) / 235U(n,f) | 0.216 |  | f | CST-LANL as given in Reference f.
180W(n,γ) / 235U(n,f) | 0.245 |  | f | CST-LANL as given in Reference f.
184W(n,γ) / 235U(n,f) | 0.0684 |  | f | CST-LANL as given in Reference f.
186W(n,γ) / 235U(n,f) | 0.05688 |  | f | CST-LANL as given in Reference f.
193Ir(n,γ) / 235U(n,f) | 0.246 |  | f | CST-LANL as given in Reference f.
197Au(n,γ) / 235U(n,f) | 0.167 | 0.003 | f | CST-LANL says 0.17, per Reference f.
238U(n,γ) / 235U(n,f) | 0.11 | 0.003 | f | CST-LANL says 0.106, per Reference f.
241Am(n,γ) / 235U(n,f) | 0.521 |  | f | CST-LANL as given in Reference f.
113In(n,γ)114mIn / 235U(n,f) | 0.422 |  | f | CST-LANL as given in Reference f.
115In(n,γ)116mIn / 235U(n,f) | 0.146 |  | f | CST-LANL as given in Reference f.
151Eu(n,γ)152gEu / 235U(n,f) | 0.699 |  | f | CST-LANL as given in Reference f.
191Ir(n,γ)192m1+gIr / 235U(n,f) | 0.341 |  | f | CST-LANL as given in Reference f.
6Li(n,α) / 235U(n,f) | 0.71 | 0.01 | f | total alpha production
10B(n,α) / 235U(n,f) | 1.011 | 0.014 | f | total alpha production
27Al(n,α) / 235U(n,f) | 7.8e-05 | 2e-06 | f | CST-LANL says 0.000067, per Reference f.
27Al(n,p)27Mg / 235U(n,f) | 0.000388 |  | f | CST-LANL as given in Reference f.
46Ti(n,p)46Sc / 235U(n,f) | 0.0013 | 3e-05 | d,f | CST-LANL says 0.0125, per Reference f.
47Ti(n,p)47Sc / 235U(n,f) | 0.00215 | 9e-05 | d,f | CST-LANL says 0.0202, per Reference f.
48Ti(n,p)48Sc / 235U(n,f) | 3.6e-05 | 1e-06 | d,f | CST-LANL says 0.0000338, per Reference f.
54Fe(n,p)54Mn / 235U(n,f) | 0.009 | 0.0003 | d,f | CST-LANL says 0.00844, per Reference f.
56Fe(n,p)56Mn / 235U(n,f) | 9.12e-05 |  | f | CST-LANL as given in Reference f.
59Co(n,p)59Fe / 235U(n,f) | 0.000158 |  | f | CST-LANL as given in Reference f.
58Ni(n,p)58Co / 235U(n,f) | 0.0123 | 0.0002 | d,f | CST-LANL says 0.0116, per Reference f.
59Co(n,2n)58Co / 235U(n,f) | 3.14e-05 |  | f | CST-LANL as given in Reference f.
89Y(n,2n)88Y / 235U(n,f) | 4.67e-05 |  | f | CST-LANL as given in Reference f.
169Tm(n,2n)168Tm / 235U(n,f) | 0.000545 |  | f | CST-LANL as given in Reference f.
197Au(n,2n)196Au / 235U(n,f) | 0.000352 |  | f | CST-LANL as given in Reference f.
238U(n,2n)237U / 235U(n,f) | 0.00174 |  | f | CST-LANL as given in Reference f.
191Ir(n,2n)190(g+m1+0.056m2)Ir / 235U(n,f) | 0.000477 |  | f | CST-LANL as given in Reference f.
115In(n,n'γ)115mIn / 235U(n,f) | 0.0271 | 0.0006 | d,f | CST-LANL says 0.0246, per Reference f.
193Ir(n,n'γ)193mIr / 235U(n,f) | 0.0609 |  | f | CST-LANL as given in Reference f; but see text; decay scheme issue?
233U(n,f) / 235U(n,f) | 1.58 | 0.019 | d,f
238U(n,f) / 235U(n,f) | 0.03739 | 0.009 | d,f | CST-LANL says 0.0372, per Reference f.
237Np(n,f) / 235U(n,f) | 0.3223 | 0.012 | d,f | CST-LANL says 0.317, per Reference f.
239Pu(n,f) / 235U(n,f) | 1.1936 | 0.007
References
a
b
c
d | "Cross Section Evaluation Working Group Benchmark Specifications (revised)," BNL-19302 (ENDF-202).
e
f | S. C. Frankle, "Spectral Measurements in Critical Assemblies: MCNP Specifications and Calculated Results," LA-13675, December 1999.

## PMF1
Pu-MET-FAST-001 (Jezebel)
Quantity | Value | Uncertainty | Reference | Comment
keff | 1 | 0.00111 | a | Revision 4, Simple model
27Al(n,p)/31P(n,p) | 1.016 | 0.02 | a,d | Additional spectral index data are given as a ratio of the assembly spectrum to the 239Pu fission spectrum.
27Al(n,α)/31P(n,p) | 1.033 | 0.015 | a,d | Additional spectral index data are given as a ratio of the assembly spectrum to the 239Pu fission spectrum.
51V(n,γ)/235U(n,f) | 0.0028 | 0.0002 | d | Value is a "cross section". Reference d cites reference e as its data source, but the reference e value is 0.0029. Converted into a 0.0023±0.0003 spectral index in reference f using a 1.25 barn 235U(n,f) cross section (Godiva or Jezebel) factor. Also references m and n.
55Mn(n,γ)/235U(n,f) | 0.0029 | 0.0002 | d | Value is a "cross section". Reference d cites reference e as its data source. Converted into a 0.0024±0.0003 spectral index in reference f using a 1.25 barn 235U(n,f) cross section (Godiva or Jezebel) factor. Also references m and n.
56Fe(n,p)/31P(n,p) | 1.043 | 0.022 | a,d | Additional spectral index data are given as a ratio of the assembly spectrum to the 239Pu fission spectrum.
63Cu(n,2n)/31P(n,p) | 1.05 | 0.03 | a,d | Additional spectral index data are given as a ratio of the assembly spectrum to the 239Pu fission spectrum.
63Cu(n,γ)/235U(n,f) | 0.0122 | 0.0006 | d | Value is a "cross section". Reference d cites reference e as its data source, but the reference e value is 0.0107. Converted into a 0.0010±0.0006 spectral index in reference f using a 1.25 barn 235U(n,f) cross section (Godiva or Jezebel) factor. Also references m and n.
93Nb(n,γ)/235U(n,f) | 0.0276 | 0.003 | d | Value is a "cross section". Reference d cites reference e as its data source. Converted into a 0.023±0.002 spectral index in reference f using a 1.25 barn 235U(n,f) cross section (Godiva or Jezebel) factor. Also references m and n.
103Rh(n,γ)/235U(n,f) | 0.0155 |  | e | No uncertainty provided. Converted into a spectral index in reference f using a 1.25 barn 235U(n,f) cross section (Godiva or Jezebel) factor.
107Ag(n,γ)/235U(n,f) | 0.153 |  | e | No uncertainty provided. Converted into a spectral index in reference f using a 1.25 barn 235U(n,f) cross section (Godiva or Jezebel) factor.
115In(n,γ)116mIr/235U(n,f) | 0.139 |  | e | No uncertainty provided. Converted into a spectral index in reference f using a 1.25 barn 235U(n,f) cross section (Godiva or Jezebel) factor.
121Sb(n,γ)/235U(n,f) | 0.093 |  | e | No uncertainty provided. Converted into a spectral index in reference f using a 1.25 barn 235U(n,f) cross section (Godiva or Jezebel) factor.
139La(n,γ)/235U(n,f) | 0.0082 |  | e | No uncertainty provided. Converted into a spectral index in reference f using a 1.25 barn 235U(n,f) cross section (Godiva or Jezebel) factor.
169Tm(n,2n)/235U(n,f) | 0.003125 |  | b | Value is 0.00303 in reference k (Table XIV).
169Tm(n,γ)/235U(n,f) | 0.0931 |  | k
191Ir(n,2n)/235U(n,f) | 0.003206 |  | b,c | Value is 0.00303 in reference k (Table VI).
191Ir(n,γ)/235U(n,f) | 0.167 |  | k
193Ir(n,n')/235U(n,f) | 0.4282 |  | k | Includes a 2.0 detector efficiency correction.
193Ir(n,γ)/235U(n,f) | 0.106 |  | e | No uncertainty provided. Converted into a spectral index in reference f using a 1.25 barn 235U(n,f) cross section (Godiva or Jezebel) factor.
197Au(n,γ)/235U(n,f) | 0.1012 | 0.0025 | d | Value is a "cross section". Reference d cites reference e as its data source. Converted into a 0.083±0.002 spectral index in reference f using a 1.25 barn 235U(n,f) cross section (Godiva or Jezebel) factor. Also references m and n.
209Bi(n,γ)/235U(n,f) | 0.0014 |  | e
233U(n,f)/235U(n,f) | 1.578 | 0.026826 | f
238U(n,2n)/235U(n,f) | 0.01058 |  | b | Reference h value is incorrect, see footnote accompanying this table in reference b.
238U(n,f)/235U(n,f) | 0.2133 | 0.0023 | g,f, i, j, l | "Exp-B". Is 0.2091 in reference h
238U(n,γ)/235U(n,f) | 0.0677 |  | h | Average of 5 measurements (Table IX).
237Np(n,f)/235U(n,f) | 0.9835 | 0.014 | g, f, i, j, l | "Exp-B".
239Pu(n,f)/235U(n,f) | 1.4609 | 0.013 | g, f, b, i, j, l | "Exp-B".
241Am(n,γ)242gAm →242Cm / 239Pu(n,f) | 0.1486 |  | i | Assumes 0.827 branching factor (i.e., 0.827*0.1797) for 242gAm decay to 242Cm. This factor was 0.84*0.1742 = 0.1463 in references h and l.
Note: Values and uncertainties are provided to the precision given in the reference document.
References
a | ICSBEP Pu-MET-FAST-001 evaluation. The Revision 4 model appears in the 2016 Handbook.
b | Chadwick et al, "The CIELO Collaboration: Neutron Reactions on 1H, 16O, 235,238U and 239Pu," Nucl. Data Sheets 118(2014)1.
c | Full reaction specification is 191Ir(n,2n)(g+m1+m2+8.6%m3)190Ir
d | "Cross Section Evaluation Working Group Benchmark Specifications (revised)," BNL-19302 (ENDF-202).
e | C. C. Byers, "Cross Sections of Various Materials in the Godiva and Jezebel Critical Assemblies," Nucl.Sci.Eng. 8, 608-614 (1960).
f | S. C. Frankle, "Spectral Measurements in Critical Assemblies: MCNP Specifications and Calculated Results," LA-13675, December 1999.
g | R.E.MacFarlane et al, "Data Testing of ENDF/B-V, Revision 2, " in Applied Nuclear Science Research and Development Semiannual Progress Report, October 1, 1983 - May 31, 1984, LA-10288-PR, issued January 1985.
h | P.G.Young et al, "Evaluation of Neutron Reactions for ENDF/B-VII: 232-241U and 239Pu," Nucl. Data Sheets 108(2007)2589.
i | D.A.Brown et al, "ENDF/B-VIII.0: The 8th Major Release of the Nuclear Reaction Data Library with CIELO-Project Cross Sections, New Standards and Thermal Scattering Data," Nucl. Data Sheets 148(2018)1.
j | M.B.Chadwick et al, "ENDF/B-VII.1 Nuclear Data for Science and Technology: Cross Sections, Covariances, Fission Product Yields and Decay Data," Nucl. Data Sheets 112(2011)2887.
k | M.B.Chadwick et al, "Evaluated Iridium, Yttrium and Thulium Cross Sections and Integral Validation Against Critical Assembly and Bethe Sphere Measurements," Nucl. Data Sheets 108(2007)2716.
l | M.B.Chadwick et al, "ENDF/B-VII.0: Next Generation Evaluated Nuclear Data Library for Nuclear Science and Technology," Nucl. Data Sheets 107(2006)2931.
m | R.B.Kidman, "Los Alamos Benchmarks: Calculations Based on ENDF/B-V Data," LA-9037-MS (ENDF-318), November 1981.
n | R.B.Kidman, "ENDF/B-V, LIB-V, and the CSEWG Benchmarks," LA-8950-MS (ENDF-314), August 1981.

## PMF8
Pu-MET-FAST-008 (Thor)
Quantity | Value | Uncertainty | Reference | Comment
232Th(n,2n)231Th/238U(n,2n)237U | 1.04 | 0.03 | a | 1.04 ± 0.03 at all radii, per references c & d.
232Th(n,f)/238U(n,f) | 0.26 | 0.038 | a | 0.26 ± 0.01 at all radii, per references c & d.
232Th(n,γ)/238U(n,γ) | 1.2 | 0.06 | a | 1.20 ± 0.06 at all radii, per references c & d.
238U(n,2n)237U/238U(n,f) | 0.053 | 0.003 | a
238U(n,f)/235U(n,f) | 0.1962 | 0.0021582 | a
235U(n,f)/238U(n,f) | 5.13 |  | b, f | Radial traverse data tabulated.
238U(n,γ)/235U(n,f) | 0.083 | 0.003 | a
237Np(n,f)/235U(n,f) | 0.9419 | 0.011 | a | References d & e say the uncertainty is 0.010.
237Np(n,f)/238U(n,f) | 4.69 |  | b, f | Radial traverse data tabulated.
Note: Values and uncertainties are provided to the precision given in the reference document.
References
a | S. C. Frankle, "Spectral Measurements in Critical Assemblies: MCNP Specifications and Calculated Results," LA-13675, December 1999.
b | C. C. Byers, "Cross Sections of Various Materials in the Godiva and Jezebel Critical Assemblies," Nucl.Sci.Eng. 8, 608-614 (1960).
c | G. E. Hansen and H. C. Paxton, "THOR, A Thorium-Reflected Plutonium-Metal Critical Assembly," Nucl.Sci.Eng. 71, 287-293 (1979).
d | "Cross Section Evaluation Working Group Benchmark Specifications (revised)," BNL-19302 (ENDF-202).
e | Pu-MET-FAST-008, Appendix C (Supplemental Experimental Measurements) … copied from Reference d.
f | Legacy LANL reports typically placed 235U in the numerator when reporting ratio data. This is in contrast to today's practice of placing the 235U data in the denominator.

## UMF1
U233-MET-FAST-001 (Jezebel-23)
Quantity | Value | Uncertainty | Reference | Comment
238U(n,f)/235U(n,f) | 0.2131 | 0.0026 | a, b | Reference a result is sometimes labelled as "Exp-B" in published reports. Reference b says 0.2133±1.2% (mistakenly copied from Godiva?). Reference c says ±0.0023.
237Np(n,f)/235U(n,f) | 0.997 | 0.014955 | a, b | Reference b says 0.977±1.5%. Reference c says ±0.016.
27Al(n,p)/31P(n,p) |  |  | c, d | Additional spectral index data are given as a ratio of the assembly spectrum to the 235U fission spectrum.
27Al(n,α)/31P(n,p) |  |  | c, d | Additional spectral index data are given as a ratio of the assembly spectrum to the 235U fission spectrum.
56Fe(n,p)/31P(n,p) |  |  | c, d | Additional spectral index data are given as a ratio of the assembly spectrum to the 235U fission spectrum.
63Cu(n,2n)/31P(n,p) |  |  | c, d | Additional spectral index data are given as a ratio of the assembly spectrum to the 235U fission spectrum.
Note: Values and uncertainties are provided to the precision given in the reference document.
References
a | R.E.MacFarlane et al, "Data Testing of ENDF/B-V, Revision 2, " in Applied Nuclear Science Research and Development Semiannual Progress Report, October 1, 1983 - May 31, 1984, LA-10288-PR, issued January 1985.
b | S. C. Frankle, "Spectral Measurements in Critical Assemblies: MCNP Specifications and Calculated Results," LA-13675, December 1999.
c | "Cross Section Evaluation Working Group Benchmark Specifications (revised)," BNL-19302 (ENDF-202).
d | U233-MET-FAST-001, Appendix C (Supplemental Experimental Measurements) … copied from Reference c.

## UMF6
U233-MET-FAST-006 (Flattop-23)
Quantity | Value | Uncertainty | Reference | Comment
238U(n,f)/235U(n,f) | 0.1916 | 0.0021076 | a,b | Reference a result is sometimes labelled as "Exp-B" in published reports. Reference c says 0.1911(30)
237Np(n,f)/235U(n,f) | 0.9103 | 0.0127442 | a,b | Reference a result is sometimes labelled as "Exp-B" in published reports. Reference c says 0.89(1)
Note: Values and uncertainties are provided to the precision given in the reference document.
References
a | R.E.MacFarlane et al, "Data Testing of ENDF/B-V, Revision 2, " in Applied Nuclear Science Research and Development Semiannual Progress Report, October 1, 1983 - May 31, 1984, LA-10288-PR, issued January 1985.
b | S. C. Frankle, "Spectral Measurements in Critical Assemblies: MCNP Specifications and Calculated Results," LA-13675, December 1999.
c | "Cross Section Evaluation Working Group Benchmark Specifications (revised)," BNL-19302 (ENDF-202).

## FUND-IPPE
FUND-IPPE-FR-MULT-RRR-001
Quantity | Value | Uncertainty | Reference | Comment
232Th(n,f)/235U(n,f) | 0.043 | 0.0013 | a
233U(n,f)/235U(n,f) | 1.54 | 0.03 | a
234U(n,f)/235U(n,f) | 0.79 | 0.024 | a
236U(n,f)/235U(n,f) | 0.333 | 0.01 | a
238U(n,f)/235U(n,f) | 0.165 | 0.005 | a
237Np(n,f)/235U(n,f) | 0.771 | 0.023 | a
239Pu(n,f)/235U(n,f) | 1.33 | 0.04 | a
240Pu(n,f)/235U(n,f) | 0.877 | 0.026 | a
241Pu(n,f)/235U(n,f) | 1.29 | 0.04 | a
242Pu(n,f)/235U(n,f) | 0.658 | 0.02 | a
241Am(n,f)/235U(n,f) | 0.825 | 0.025 | a
232Th(n,γ)/235U(n,f) | 0.109 | 0.004 | a
236U(n,γ)/235U(n,f) | 0.123 | 0.006 | a
238U(n,γ)/235U(n,f) | 0.077 | 0.003 | a
237Np(n,γ)/235U(n,f) | 0.24 | 0.012 | a
232Th(n,2n)/235U(n,f) | 0.00924 | 0.0005 | a
238U(n,2n)/235U(n,f) | 0.00916 | 0.0005 | a
93Nb(n,2n)92mNb/235U(n,f) | 0.000293 | 1e-05 | a
27Al(n,α)24Na/235U(n,f) | 0.00043 | 2e-05 | a
54Fe(n,α)51Cr/235U(n,f) | 0.0005 | 2e-05 | a
59Co(n,α)56Mn/235U(n,f) | 9.5e-05 | 4e-06 | a
92Mo(n,α)89Zr/235U(n,f) | 5.5e-05 | 5e-06 | a
93Nb(n,α)90mY/235U(n,f) | 1.59e-05 | 9e-07 | a
24Mg(n,p)24Na/235U(n,f) | 0.0009 | 4e-05 | a
27Al(n,p)27Mg/235U(n,f) | 0.00221 | 0.00015 | a
46Ti(n,p)46Sc/235U(n,f) | 0.0066 | 0.0003 | a
47Ti(n,p)47Sc/235U(n,f) | 0.0097 | 0.0005 | a
48Ti(n,p)48Sc/235U(n,f) | 0.00018 | 8e-06 | a
54Fe(n,p)54Mn/235U(n,f) | 0.0447 | 0.0015 | a
56Fe(n,p)56Mn/235U(n,f) | 0.00061 | 2e-05 | a
58Ni(n,p)58Co/235U(n,f) | 0.055 | 0.003 | a
59Co(n,p)59Fe/235U(n,f) | 0.00084 | 4e-05 | a
92Mo(n,p)92mNb/235U(n,f) | 0.00388 | 0.00015 | a
50Cr(n,γ)51Cr/235U(n,f) | 0.0057 | 0.0009 | a
55Mn(n,γ)56Mn/235U(n,f) | 0.00297 | 0.00015 | a
58Fe(n,γ)59Fe/235U(n,f) | 0.00228 | 9e-05 | a
59Co(n,γ)60Co/235U(n,f) | 0.0064 | 0.0003 | a
64Ni(n,γ)65Ni/235U(n,f) | 0.00185 | 8e-05 | a
63Cu(n,γ)64Cu/235U(n,f) | 0.0114 | 0.0005 | a
65Cu(n,γ)66Cu/235U(n,f) | 0.0076 | 0.0006 | a
98Mo(n,γ)99Mo/235U(n,f) | 0.0193 | 0.0008 | a
94Zr(n,γ)95Zr/235U(n,f) | 0.0064 | 0.0004 | a
96Zr(n,γ)97Zr/235U(n,f) | 0.00306 | 0.00015 | a
197Au(n,γ)198Au/235U(n,f) | 0.105 | 0.005 | a
115In(n,n')115mIn/235U(n,f) | 0.012 | 0.006 | a
Note: Values and uncertainties are provided to the precision given in the reference document.
References
a | FUND-IPPE-FR-MULT-RRR-001, revision 0. Dated September 30, 2009. Tables 14 and 15.