## LIAL
0.00286 | 0.35932 | K
0.00429 | 0.44008 | K
0.00714 | 0.56814 | K
0.0075656 | 0.59928 | H
0.0088735 | 0.64744 | H
0.01 | 0.87042 | G
0.01 | 0.67223 | K
0.010468 | 0.68701 | H
0.011643 | 0.74237 | H
0.012324 | 0.61322 | E
0.012874 | 0.78792 | H
0.01415 | 0.83629 | H
0.015 | 1.0267 | G
0.015173 | 0.67414 | E
0.015462 | 0.88764 | H
0.016895 | 0.93652 | H
0.01835 | 0.97051 | H
0.018734 | 0.76028 | E
0.019583 | 1.0118 | H
0.02 | 1.1159 | G
0.02127 | 1.0423 | H
0.022297 | 1.0421 | H
0.022947 | 0.87613 | E
0.023797 | 1.1195 | H
0.024802 | 1.1465 | H
0.025 | 1.2275 | G
0.02631 | 1.1741 | H
0.027912 | 1.2168 | H
0.028571 | 1.16 | B
0.02892 | 1.2612 | H
0.028938 | 0.97913 | E
0.03 | 1.3391 | G
0.03032 | 1.2915 | H
0.031788 | 1.3386 | H
0.032932 | 1.3384 | H
0.034524 | 1.3543 | H
0.035 | 1.4507 | G
0.03598 | 1.3704 | H
0.035995 | 1.1448 | E
0.037279 | 1.4035 | H
0.03862 | 1.3949 | H
0.04 | 1.5623 | G
0.040489 | 1.4285 | H
0.042831 | 1.2651 | E
0.042857 | 1.37 | B
0.057143 | 1.53 | B
0.0579 | 1.2883 | F
0.066822 | 1.3906 | F
0.0708 | 1.4945 | J
0.071429 | 1.66 | B
0.085714 | 1.76 | B
0.091761 | 1.6201 | F
0.1 | 1.84 | B
0.11429 | 1.9 | B
0.12857 | 1.94 | B
0.13669 | 1.8965 | F
0.14286 | 1.97 | B
0.15714 | 1.99 | B
0.17143 | 2 | B
0.18571 | 2.01 | B
0.19011 | 1.9703 | L
0.19538 | 2.1095 | F
0.2 | 2.02 | B
0.21429 | 2.02 | B
0.22429 | 2.07 | C
0.22857 | 2.03 | B
0.233 | 1.9618 | L
0.24286 | 2.03 | B
0.25286 | 2.08 | C
0.25714 | 2.04 | B
0.26779 | 1.9876 | L
0.28 | 2.01 | C
0.2935 | 2.1614 | F
0.29552 | 2.034 | L
0.30857 | 2.01 | C
0.32165 | 1.9761 | L
0.33714 | 2.04 | C
0.35053 | 1.9809 | L
0.36571 | 2.02 | C
0.37549 | 1.9716 | L
0.39429 | 2.07 | C
0.40348 | 1.9485 | L
0.41427 | 1.9991 | F
0.42286 | 1.98 | C
0.44571 | 1.92 | C
0.45513 | 1.996 | L
0.47429 | 1.93 | C
0.47507 | 1.9934 | L
0.477 | 1.94 | A
0.49408 | 1.9734 | L
0.50286 | 1.9 | C
0.51507 | 1.957 | L
0.53143 | 1.87 | C
0.53512 | 1.9266 | L
0.5561 | 1.9137 | L
0.56 | 1.81 | C
0.57622 | 1.8625 | L
0.58857 | 1.83 | C
0.59522 | 1.846 | L
0.60234 | 1.7386 | F
0.61714 | 1.84 | C
0.61815 | 1.8435 | L
0.631 | 1.84 | A
0.64571 | 1.81 | C
0.67429 | 1.76 | C
0.70205 | 1.7952 | L
0.72306 | 1.7718 | L
0.72944 | 1.5285 | F
0.75094 | 1.78 | L
0.77708 | 1.7187 | L
0.789 | 1.7 | A
0.80303 | 1.7094 | L
0.83001 | 1.6898 | L
0.85792 | 1.6875 | L
0.88406 | 1.6262 | L
0.94 | 1.61 | A
1.09 | 1.51 | A
1.2 | 1.3796 | D
1.247 | 1.37 | A
1.397 | 1.28 | A
1.4 | 1.2586 | D
1.498 | 1.25 | A
1.545 | 1.21 | A
1.6 | 1.1573 | D
1.629 | 1.19 | A
1.692 | 1.15 | A
1.8 | 1.0713 | D
1.839 | 1.09 | A
1.889 | 1.09 | A
1.985 | 1.03 | A
2 | 0.99848 | D
2.021 | 1.02 | A
2.131 | 0.98 | A
2.2 | 0.9356 | D
2.277 | 0.92 | A
2.4 | 0.88056 | D
2.425 | 0.85 | A
2.6 | 0.83152 | D
2.8 | 0.78912 | D
3 | 0.75052 | D
3 | 0.86804 | I
3.2 | 0.71663 | D
3.4 | 0.68524 | D
4 | 0.6911 | I