## oc
E/A MeV | v/v0 | S_OonC | S_OoverP | (v/v0)/8^0.666 | RelEffCharge
0.00125 | 0.2236068 | 1.09392 | 7.10568 | 0.05590945 | 0.333206 | Q
0.0025 | 0.3162278 | 1.46359 | 6.68917 | 0.0790679 | 0.3232929 | Q
0.00375 | 0.3872983 | 1.73531 | 6.60882 | 0.09683801 | 0.3213453 | Q
0.00401 | 0.4004997 | 1.716409 | 6.34589 | 0.1001388 | 0.3148881 | R
0.005 | 0.4472136 | 1.95817 | 6.57545 | 0.1118189 | 0.320533 | Q
0.0050625 | 0.45 | 1.93 | 6.44717 | 0.1125156 | 0.317391 | C
0.00625 | 0.5 | 2.15057 | 6.54913 | 0.1250173 | 0.3198909 | Q
0.0075 | 0.5477226 | 2.32172 | 6.53545 | 0.1369496 | 0.3195566 | Q
0.0081875 | 0.5722762 | 2.48 | 6.73216 | 0.1430889 | 0.3243301 | C
0.00875 | 0.591608 | 2.47701 | 6.54904 | 0.1479225 | 0.3198887 | Q
0.01125 | 0.6708204 | 2.73 | 6.56092 | 0.1677283 | 0.3201787 | C
0.0125 | 0.7071068 | 2.99 | 6.89735 | 0.1768012 | 0.3282851 | E
0.012613 | 0.7102957 | 3.6 | 8.27955 | 0.1775985 | 0.3596776 | M
0.014438 | 0.7599474 | 3.03 | 6.64615 | 0.1900132 | 0.3222516 | C
0.01679 | 0.819512 | 2.9 | 6.03789 | 0.2049064 | 0.3071515 | D
0.017625 | 0.8396428 | 3.2 | 6.55033 | 0.2099398 | 0.3199202 | C
0.01875 | 0.8660254 | 3.41 | 6.83846 | 0.2165364 | 0.3268806 | E
0.01875 | 0.8660254 | 2.3181 | 4.64875 | 0.2165364 | 0.269512 | F
0.018825 | 0.8677557 | 4 | 8.01081 | 0.216969 | 0.3537922 | M
0.020625 | 0.9082951 | 3.49 | 6.77769 | 0.2271053 | 0.325425 | C
0.0225 | 0.9486833 | 3.43 | 6.4717 | 0.2372037 | 0.3179942 | B
0.02375 | 0.9746794 | 3.72 | 6.90359 | 0.2437036 | 0.3284335 | C
0.025 | 1 | 3.63 | 6.62772 | 0.2500347 | 0.3218045 | B
0.025 | 1 | 3.8 | 6.9381 | 0.2500347 | 0.3292534 | E
0.02508 | 1.001599 | 3.4 | 6.20209 | 0.2504344 | 0.3112999 | D
0.025094 | 1.001878 | 4.4 | 8.02495 | 0.2505043 | 0.3541043 | M
0.026875 | 1.036822 | 3.92 | 7.00657 | 0.2592415 | 0.3308741 | C
0.029938 | 1.094313 | 4.15 | 7.18929 | 0.2736161 | 0.3351606 | C
0.030625 | 1.106797 | 4.02 | 6.92045 | 0.2767377 | 0.3288344 | S
0.03125 | 1.118034 | 4.17 | 7.13827 | 0.2795472 | 0.3339693 | E
0.031363 | 1.120054 | 4.7 | 8.03736 | 0.2800522 | 0.354378 | M
0.036875 | 1.214496 | 4.56 | 7.43822 | 0.303666 | 0.3409138 | S
0.0375 | 1.224745 | 4.43 | 7.19039 | 0.3062287 | 0.3351863 | B
0.0375 | 1.224745 | 4.53 | 7.3527 | 0.3062287 | 0.3389483 | E
0.037625 | 1.226784 | 5 | 8.10754 | 0.3067386 | 0.3559218 | M
0.04375 | 1.322876 | 4.87 | 7.55449 | 0.3307648 | 0.3435679 | E
0.04375 | 1.322876 | 5.08 | 7.88025 | 0.3307648 | 0.3508973 | S
0.043894 | 1.325051 | 5.2 | 8.05854 | 0.3313087 | 0.3548446 | M
0.05 | 1.414214 | 5.11 | 7.64284 | 0.3536024 | 0.3455711 | B
0.05 | 1.414214 | 5.21 | 7.7924 | 0.3536024 | 0.3489359 | E
0.050281 | 1.418182 | 5.4 | 8.06648 | 0.3545946 | 0.3550194 | M
0.05625 | 1.5 | 5.54 | 8.07051 | 0.375052 | 0.355108 | E
0.056431 | 1.502411 | 5.6 | 8.15284 | 0.3756549 | 0.3569147 | M
0.0575 | 1.516575 | 6.14 | 8.9063 | 0.3791963 | 0.3730428 | S
0.0625 | 1.581139 | 5.72 | 8.1726 | 0.3953395 | 0.357347 | B
0.0625 | 1.581139 | 5.87 | 8.38691 | 0.3953395 | 0.362002 | E
0.062694 | 1.583591 | 5.8 | 8.28267 | 0.3959526 | 0.3597454 | M
0.06875 | 1.658312 | 6.19 | 8.7223 | 0.4146356 | 0.3691693 | E
0.069294 | 1.66486 | 6 | 8.44564 | 0.4162728 | 0.3632673 | M
0.069375 | 1.665833 | 6.28 | 8.83838 | 0.416516 | 0.3716177 | S
0.075 | 1.732051 | 6.22 | 8.68351 | 0.4330727 | 0.3683474 | B
0.075 | 1.732051 | 6.5 | 9.07441 | 0.4330727 | 0.376547 | E
0.075406 | 1.736733 | 6.1 | 8.51299 | 0.4342433 | 0.3647129 | M
0.08125 | 1.802776 | 6.81 | 9.46162 | 0.4507564 | 0.3844968 | E
0.08125 | 1.802776 | 6.84 | 9.5033 | 0.4507564 | 0.3853428 | S
0.081869 | 1.80963 | 6.3 | 8.75093 | 0.4524702 | 0.3697746 | M
0.0875 | 1.870829 | 7.11 | 9.86336 | 0.467772 | 0.3925748 | E
0.087502 | 1.87085 | 6.78 | 9.40556 | 0.4677774 | 0.3833561 | B
0.088169 | 1.877967 | 6.4 | 8.87824 | 0.4695568 | 0.3724547 | M
0.0925 | 1.923538 | 7.4 | 10.2735 | 0.4809513 | 0.4006538 | S
0.09375 | 1.936492 | 7.41 | 10.29167 | 0.48419 | 0.4010079 | E
0.094469 | 1.943903 | 6.6 | 9.16886 | 0.4860432 | 0.3785016 | M
0.099998 | 1.99998 | 7.13 | 9.93865 | 0.5000643 | 0.3940703 | B
0.1 | 2 | 7.69 | 10.71926 | 0.5000693 | 0.4092535 | E
0.104375 | 2.043282 | 7.89 | 11.05983 | 0.5108912 | 0.415704 | S
0.10625 | 2.061553 | 7.95 | 11.17083 | 0.5154597 | 0.4177849 | E
0.1125 | 2.12132 | 7.62 | 10.79397 | 0.5304036 | 0.4106772 | B
0.1125 | 2.12132 | 8.18 | 11.58722 | 0.5304036 | 0.4255001 | E
0.11625 | 2.156386 | 8.36 | 11.9001 | 0.5391712 | 0.4312065 | S
0.11875 | 2.179449 | 8.39 | 11.98186 | 0.5449379 | 0.4326853 | E
0.125 | 2.236068 | 8.57 | 12.33981 | 0.5590945 | 0.4391008 | E
0.125 | 2.236068 | 8.87 | 12.77178 | 0.5590945 | 0.4467203 | H
0.125003 | 2.236095 | 8.02 | 11.54794 | 0.5591012 | 0.4247783 | B
0.12875 | 2.269361 | 8.77 | 12.71955 | 0.5674189 | 0.445806 | S
0.135 | 2.32379 | 5.98 | 8.7794 | 0.581028 | 0.3703757 | U
0.137497 | 2.345182 | 8.45 | 12.46673 | 0.5863769 | 0.4413532 | B
0.140625 | 2.371708 | 9.25 | 13.73168 | 0.5930093 | 0.4632035 | S
0.15 | 2.44949 | 8.79 | 13.29602 | 0.6124573 | 0.4557963 | B
0.153125 | 2.474874 | 9.66 | 14.71327 | 0.6188042 | 0.4794735 | S
0.1592531 | 2.52391 | 8.902122 | 13.74574 | 0.6310651 | 0.4634406 | T
0.161 | 2.537716 | 7.43 | 11.51788 | 0.6345168 | 0.424225 | U
0.162502 | 2.549525 | 9.02 | 14.03024 | 0.6374697 | 0.468212 | B
0.165625 | 2.573908 | 9.94 | 15.5714 | 0.6435661 | 0.4932577 | S
0.174997 | 2.645729 | 9.27 | 14.83902 | 0.6615239 | 0.4815181 | B
0.17875 | 2.673948 | 10.3 | 16.63007 | 0.6685798 | 0.5097498 | S
0.184 | 2.712932 | 8.16 | 13.33586 | 0.678327 | 0.4564787 | U
0.1849772 | 2.720126 | 9.417935 | 15.42678 | 0.6801259 | 0.4909617 | T
0.1875 | 2.738613 | 9.5 | 15.65332 | 0.6847481 | 0.4945535 | B
0.19125 | 2.765863 | 10.5 | 17.45462 | 0.6915617 | 0.5222341 | S
0.200002 | 2.828441 | 9.7 | 16.46587 | 0.7072083 | 0.507227 | B
0.2107013 | 2.903111 | 9.773114 | 16.99874 | 0.7258783 | 0.5153691 | T
0.214375 | 2.92831 | 10.9 | 19.12054 | 0.732179 | 0.546588 | S
0.217 | 2.946184 | 9.05 | 15.97269 | 0.7366481 | 0.4995731 | U
0.231875 | 3.045488 | 11.1 | 20.26472 | 0.7614777 | 0.5627044 | S
0.2364254 | 3.075226 | 10.01759 | 18.47277 | 0.7689131 | 0.5372495 | T
0.25 | 3.162278 | 10.9 | 20.72243 | 0.790679 | 0.5690237 | H
0.25 | 3.162278 | 11.5 | 21.86312 | 0.790679 | 0.5844752 | S
0.2621494 | 3.238206 | 10.18733 | 19.86116 | 0.8096637 | 0.5570733 | T
0.268125 | 3.274905 | 11.4 | 22.50751 | 0.8188397 | 0.593026 | S
0.276 | 3.32265 | 10.08 | 20.23544 | 0.8307775 | 0.5622977 | U
0.2878735 | 3.393367 | 10.30689 | 21.17753 | 0.8484594 | 0.5752381 | T
0.300625 | 3.467708 | 11.9 | 25.07857 | 0.8670472 | 0.6259814 | S
0.3135976 | 3.541737 | 10.39171 | 22.38086 | 0.8855571 | 0.5913552 | T
0.324375 | 3.602083 | 11.8 | 25.8862 | 0.9006455 | 0.635981 | S
0.3393216 | 3.684137 | 10.45023 | 23.53161 | 0.9211619 | 0.6063674 | T
0.349375 | 3.738315 | 11.8 | 27.05235 | 0.9347084 | 0.6501484 | S
0.3650457 | 3.821234 | 10.48577 | 24.59997 | 0.9554409 | 0.6199795 | T
0.367 | 3.831449 | 10.59 | 24.91624 | 0.957995 | 0.6239521 | U
0.375 | 3.872983 | 11.2 | 26.66667 | 0.9683801 | 0.6454973 | H
0.3907698 | 3.95358 | 10.49822 | 25.59939 | 0.9885319 | 0.632448 | T
0.4164939 | 4.081636 | 10.48548 | 26.50806 | 1.020551 | 0.6435747 | T
0.4422179 | 4.205796 | 10.44469 | 27.34752 | 1.051595 | 0.6536857 | T
0.467942 | 4.326393 | 10.37328 | 28.07574 | 1.081748 | 0.6623318 | T
0.4936661 | 4.44372 | 10.26974 | 28.72342 | 1.111084 | 0.6699279 | T
0.5 | 4.472136 | 9.69 | 27.32657 | 1.118189 | 0.6534353 | G
0.5 | 4.472136 | 10.8 | 30.45685 | 1.118189 | 0.6898466 | H
0.502762 | 4.484471 | 9.30252 | 26.3183 | 1.121273 | 0.6412671 | O
0.51 | 4.516636 | 10.37 | 29.58799 | 1.129316 | 0.6799355 | U
0.5193902 | 4.558027 | 10.10089 | 29.14184 | 1.139665 | 0.6747898 | T
0.52 | 4.560702 | 9.3 | 26.85068 | 1.140333 | 0.6477205 | N
0.5451142 | 4.669536 | 9.94417 | 29.5946 | 1.167546 | 0.6800115 | T
0.5644073 | 4.751452 | 9.841587 | 29.93325 | 1.188028 | 0.6838911 | T
0.625 | 5 | 10.2 | 33.11151 | 1.250173 | 0.7192825 | H
0.69 | 5.25357 | 8.3 | 28.71972 | 1.313575 | 0.6698848 | N
0.717 | 5.355371 | 9.62 | 34.11952 | 1.339028 | 0.730149 | U
0.732 | 5.4111 | 9.32 | 33.50108 | 1.352962 | 0.7235015 | G
0.75 | 5.477226 | 9.6 | 35.0749 | 1.369496 | 0.7403008 | H
0.872928 | 5.909071 | 8.89916 | 35.90634 | 1.477473 | 0.7490237 | O
0.875 | 5.91608 | 9.2 | 37.17923 | 1.479225 | 0.7621847 | H
0.88 | 5.932959 | 8.3 | 33.6714 | 1.483445 | 0.7253383 | N
0.8824 | 5.941044 | 8.93 | 36.29432 | 1.485467 | 0.7530596 | G
1 | 6.324555 | 8.88 | 39.27466 | 1.581358 | 0.7833687 | H
1 | 6.324555 | 9.38 | 41.48607 | 1.581358 | 0.805121 | L
1.001 | 6.327717 | 8.82 | 39.03132 | 1.582149 | 0.7809381 | U
1.03867 | 6.445681 | 9.32773 | 42.1753 | 1.611644 | 0.8117814 | O
1.039 | 6.446705 | 8.46 | 38.25915 | 1.6119 | 0.7731748 | G
1.0442 | 6.462817 | 8.21849 | 37.27881 | 1.615928 | 0.7632047 | O
1.07 | 6.542171 | 8.3 | 38.21926 | 1.635769 | 0.7727716 | N
1.07182 | 6.547732 | 8.44538 | 38.93033 | 1.63716 | 0.7799272 | O
1.125 | 6.708204 | 8.63 | 41.06591 | 1.677283 | 0.8010336 | H
1.156 | 6.8 | 8.37 | 40.59276 | 1.700236 | 0.7964056 | G
1.162 | 6.817624 | 8.785 | 42.76421 | 1.704642 | 0.8174294 | V
1.19889 | 6.924998 | 8.79832 | 43.83344 | 1.73149 | 0.8275853 | O
1.22099 | 6.988533 | 8.31933 | 42.03769 | 1.747376 | 0.810456 | O
1.25 | 7.071068 | 8.4 | 43.25438 | 1.768012 | 0.8221008 | H
1.345 | 7.334848 | 7.99 | 43.0909 | 1.833966 | 0.8205457 | G
1.375 | 7.416198 | 8.17 | 44.73036 | 1.854307 | 0.8360095 | H
1.449 | 7.613147 | 7.89 | 44.87738 | 1.903551 | 0.8373823 | U
1.4965 | 7.736924 | 7.76 | 45.26803 | 1.934499 | 0.841019 | G
1.5 | 7.745967 | 7.94 | 46.40561 | 1.93676 | 0.8515208 | H
1.66 | 8.14862 | 7.68 | 48.0685 | 2.037437 | 0.8666431 | G
1.7836 | 8.446538 | 7.24 | 47.78298 | 2.111927 | 0.8640654 | G
1.868 | 8.644073 | 7.235 | 49.28743 | 2.161318 | 0.8775626 | V
1.87 | 8.648699 | 7.922 | 54.00873 | 2.162475 | 0.9186329 | V
1.941 | 8.811356 | 6.88 | 48.21168 | 2.203144 | 0.8679329 | G
1.972 | 8.881441 | 6.99 | 49.58572 | 2.220668 | 0.8802141 | G
2.012 | 8.971065 | 6.88 | 49.54887 | 2.243077 | 0.879887 | G
2.265 | 9.518403 | 6.42 | 50.3806 | 2.379931 | 0.8872412 | G
2.266 | 9.520504 | 6.54 | 51.3376 | 2.380456 | 0.8956283 | G
2.283 | 9.55615 | 6.77 | 53.41391 | 2.389369 | 0.9135603 | U
2.313 | 9.618732 | 6.47 | 51.51028 | 2.405016 | 0.8971333 | G
2.508 | 10.01599 | 6.47 | 54.71884 | 2.504344 | 0.9246523 | G
2.551 | 10.10149 | 6.39 | 54.68662 | 2.525721 | 0.92438 | G
2.599 | 10.19608 | 6.05 | 52.47527 | 2.549373 | 0.9054977 | G
2.669 | 10.33247 | 6.498 | 57.49201 | 2.583476 | 0.9477936 | V
2.679 | 10.35181 | 7.055 | 62.5996 | 2.588312 | 0.9889989 | V
2.778 | 10.54135 | 5.72 | 52.17683 | 2.635702 | 0.9029191 | G
2.813 | 10.60754 | 5.7 | 52.45663 | 2.652254 | 0.9053369 | G
2.849 | 10.6752 | 5.68 | 52.75496 | 2.669171 | 0.9079076 | G
2.98 | 10.91788 | 5.92 | 56.89463 | 2.729847 | 0.9428566 | G
3 | 10.95445 | 5.87 | 56.71498 | 2.738992 | 0.9413669 | A
3.024 | 10.99818 | 5.76 | 55.94588 | 2.749927 | 0.9349622 | G
3.104 | 11.14271 | 5.81 | 57.44204 | 2.786064 | 0.9473816 | G
3.389 | 11.64302 | 5.58 | 58.92725 | 2.911159 | 0.9595511 | U
3.74 | 12.23111 | 5.29 | 60.18312 | 3.058201 | 0.9697223 | V
3.741 | 12.23274 | 5.671 | 64.53077 | 3.05861 | 1.004138 | V
4.614 | 13.58529 | 4.71 | 63.05126 | 3.396792 | 0.9925603 | U
5.02 | 14.17039 | 4.459 | 63.7915 | 3.543089 | 0.9983698 | V
5.021 | 14.1718 | 4.763 | 68.15036 | 3.543442 | 1.031915 | V
5.865 | 15.31666 | 3.89 | 62.77677 | 3.829695 | 0.9903974 | U
7 | 16.7332 | 3.42 | 63.49796 | 4.18388 | 0.9960701 | A
24.05 | 31.01612 | 1.27 | 63.54003 | 7.755106 | 0.9964 | I
26.48 | 32.54535 | 1.2 | 64.92298 | 8.137466 | 1.007185 | I
44.63 | 42.25163 | 0.78 | 64.31367 | 10.56437 | 1.002448 | J
47.06 | 43.38663 | 0.75 | 64.431 | 10.84816 | 1.003362 | J
48.29 | 43.94997 | 0.73 | 64.02532 | 10.98902 | 1.000198 | J
89.53 | 59.84313 | 0.457 | 64.8398 | 14.96286 | 1.00654 | K
91.86 | 60.61683 | 0.45 | 65.07743 | 15.15631 | 1.008382 | K
690 | 166.1325 | 0.138 | 64.25179 | 41.53888 | 1.001965 | P