## Tabelle1
2.5 | 0.2495544 | 0.2495544 | 10000 | 37.8
3.75 | 0.194758 | 0.194758 | 15000 | 29.5
5 | 0.1617482 | 0.1617482 | 20000 | 24.5
7.5 | 0.1227966 | 0.1227966 | 30000 | 18.6
10 | 0.09902951 | 0.09902951 | 40000 | 15
12.5 | 0.08384499 | 0.08384499 | 50000 | 12.7
15 | 0.07394203 | 0.07394203 | 60000 | 11.2
17.5 | 0.06568958 | 0.06568958 | 70000 | 9.95
20 | 0.05954975 | 0.05954975 | 80000 | 9.02
25 | 0.05043903 | 0.05043903 | 100000 | 7.64