## CC
E/A MeV | v/v0 | S_ConC | S_CoverP | (v/v0)/6^0.666 | RelEffCharge
0.001 | 0.2 | 0.86112 | 6.22197 | 0.06056707 | 0.4157313 | O
0.00167 | 0.258457 | 1.07265 | 6.01234 | 0.0782699 | 0.4086679 | O
0.00333 | 0.3649658 | 1.4451 | 5.78584 | 0.1105245 | 0.4008962 | O
0.00401 | 0.4004997 | 1.618499 | 5.98389 | 0.1212855 | 0.4076998 | Q
0.005 | 0.4472136 | 1.72036 | 5.7769 | 0.1354321 | 0.4005864 | O
0.00667 | 0.5165269 | 1.94689 | 5.76158 | 0.1564226 | 0.4000549 | O
0.0068333 | 0.5228116 | 1.95 | 5.70817 | 0.1583258 | 0.3981963 | G
0.00833 | 0.5772348 | 2.14296 | 5.77812 | 0.1748071 | 0.4006287 | O
0.01 | 0.6324555 | 2.31772 | 5.81319 | 0.1915299 | 0.4018426 | O
0.010917 | 0.6608177 | 2.43 | 5.90573 | 0.2001189 | 0.4050285 | G
0.01167 | 0.6832276 | 2.47656 | 5.86937 | 0.2069055 | 0.4037797 | O
0.015 | 0.7745967 | 2.74 | 5.92561 | 0.2345752 | 0.4057096 | G
0.016666 | 0.8164803 | 2.67 | 5.57341 | 0.2472591 | 0.3934678 | A
0.0168 | 0.8197561 | 2.57 | 5.34971 | 0.2482511 | 0.3854907 | C
0.019333 | 0.8793861 | 3.06 | 6.07267 | 0.2663092 | 0.4107131 | G
0.0235 | 0.969536 | 3.21 | 5.97676 | 0.2936098 | 0.4074569 | G
0.025 | 1 | 3.24 | 5.91565 | 0.3028353 | 0.4053685 | A
0.025 | 1 | 2.9 | 5.29487 | 0.3028353 | 0.3835097 | H
0.0251 | 1.001998 | 3.05 | 5.56236 | 0.3034404 | 0.3930776 | C
0.03 | 1.095445 | 3.42 | 5.92105 | 0.3317395 | 0.4055535 | F
0.03175 | 1.126943 | 3.73 | 6.35646 | 0.3412781 | 0.4202003 | G
0.033333 | 1.154695 | 3.71 | 6.23392 | 0.3496824 | 0.4161303 | A
0.033333 | 1.154695 | 3.56 | 5.98187 | 0.3496824 | 0.407631 | F
0.040239 | 1.268684 | 3.973604 | 6.3139 | 0.3842025 | 0.4187913 | M
0.041666 | 1.290984 | 4.11 | 6.4667 | 0.3909556 | 0.4238285 | A
0.049882 | 1.412544 | 4.501529 | 6.73717 | 0.4277682 | 0.432601 | M
0.05 | 1.414214 | 4.44 | 6.64074 | 0.4282739 | 0.4294939 | A
0.05 | 1.414214 | 4.17 | 6.23691 | 0.4282739 | 0.4162301 | F
0.058333 | 1.527521 | 4.74 | 6.85599 | 0.4625873 | 0.4363991 | A
0.05833333 | 1.527525 | 4.74 | 6.85677 | 0.4625886 | 0.4364239 | R
0.059345 | 1.540714 | 4.818249 | 6.94518 | 0.4665827 | 0.4392285 | M
0.060044 | 1.549761 | 4.887107 | 7.02796 | 0.4693225 | 0.4418383 | M
0.063077 | 1.588421 | 4.956289 | 7.0707 | 0.4810299 | 0.4431798 | M
0.066666 | 1.632985 | 4.99 | 7.06 | 0.4945256 | 0.4428443 | A
0.066667 | 1.632997 | 4.67 | 6.60724 | 0.4945293 | 0.4284092 | F
0.067498 | 1.643143 | 4.894926 | 6.91425 | 0.4976019 | 0.4382494 | M
0.071317 | 1.688988 | 5.319472 | 7.46393 | 0.5114852 | 0.4553366 | M
0.075 | 1.732051 | 5.23 | 7.30141 | 0.5245262 | 0.450352 | A
0.075441 | 1.737136 | 5.249954 | 7.32647 | 0.5260661 | 0.4511242 | M
0.07583334 | 1.741647 | 5.31 | 7.40797 | 0.5274322 | 0.4536264 | R
0.082478 | 1.816348 | 5.566057 | 7.72963 | 0.5500544 | 0.4633702 | M
0.083333 | 1.825738 | 5.44 | 7.55206 | 0.5528981 | 0.4580169 | A
0.083333 | 1.825738 | 5.08 | 7.05229 | 0.5528981 | 0.4426025 | F
0.086862 | 1.863996 | 5.756604 | 7.986 | 0.5644838 | 0.4709919 | M
0.090565 | 1.903313 | 5.613719 | 7.78856 | 0.5763904 | 0.4651332 | M
0.091666 | 1.914847 | 5.64 | 7.8279 | 0.5798834 | 0.4663064 | A
0.09416667 | 1.94079 | 5.63 | 7.82062 | 0.5877399 | 0.4660895 | R
0.09419 | 1.941031 | 5.630801 | 7.8217 | 0.5878127 | 0.4661217 | M
0.1 | 2 | 5.83 | 8.12657 | 0.6056707 | 0.475119 | A
0.1 | 2 | 5.43 | 7.569 | 0.6056707 | 0.4585303 | F
0.10236 | 2.023462 | 5.923582 | 8.28197 | 0.6127759 | 0.4796402 | M
0.10681 | 2.066978 | 6.078323 | 8.54703 | 0.6259541 | 0.4872551 | M
0.10833 | 2.081634 | 6.02 | 8.48162 | 0.6303923 | 0.485387 | A
0.1116667 | 2.113449 | 5.99 | 8.47586 | 0.6400272 | 0.4852222 | R
0.11666 | 2.160185 | 6.21 | 8.8444 | 0.6541804 | 0.4956589 | A
0.11667 | 2.160278 | 5.76 | 8.20361 | 0.6542085 | 0.4773657 | F
0.11685 | 2.161944 | 6.391509 | 9.10516 | 0.6547129 | 0.5029126 | M
0.125 | 2.236068 | 6.38 | 9.18647 | 0.6771604 | 0.5051532 | A
0.13 | 2.280351 | 6.32 | 9.18845 | 0.6905708 | 0.5052076 | R
0.13333 | 2.309372 | 6.56 | 9.59947 | 0.6993595 | 0.5163835 | A
0.13333 | 2.309372 | 6.04 | 8.83854 | 0.6993595 | 0.4954947 | F
0.1415369 | 2.379386 | 5.99622 | 8.91755 | 0.7205621 | 0.4977045 | P
0.14166 | 2.38042 | 6.72 | 9.9964 | 0.7208754 | 0.5269514 | A
0.1483333 | 2.435843 | 6.67 | 10.05538 | 0.7376594 | 0.5285037 | R
0.15 | 2.44949 | 6.86 | 10.37664 | 0.7417921 | 0.5368799 | A
0.15 | 2.44949 | 6.3 | 9.52957 | 0.7417921 | 0.5145 | F
0.15833 | 2.516585 | 6.97 | 10.74007 | 0.7621109 | 0.5462008 | A
0.16666 | 2.581937 | 7.06 | 11.08593 | 0.7819019 | 0.5549257 | A
0.16667 | 2.582015 | 6.5 | 10.20683 | 0.7819253 | 0.5324688 | F
0.1675 | 2.588436 | 6.85 | 10.77688 | 0.7838699 | 0.547136 | R
0.1678299 | 2.590984 | 6.539259 | 10.29578 | 0.7846414 | 0.534784 | N
0.1772092 | 2.662399 | 6.428602 | 10.34279 | 0.8062685 | 0.5360035 | P
0.18333 | 2.707988 | 6.64 | 10.83484 | 0.8200745 | 0.5486053 | F
0.1858333 | 2.726414 | 7.11 | 11.66964 | 0.8256545 | 0.5693476 | R
0.2 | 2.828427 | 6.76 | 11.47513 | 0.8565477 | 0.5645827 | F
0.2003903 | 2.831186 | 6.738666 | 11.44896 | 0.8573831 | 0.5639385 | N
0.205 | 2.863564 | 7.28 | 12.49828 | 0.8671885 | 0.5892151 | R
0.2128814 | 2.918091 | 6.655869 | 11.63522 | 0.8837011 | 0.5685073 | P
0.21667 | 2.943943 | 6.81 | 12.00997 | 0.89153 | 0.5775901 | F
0.23 | 3.03315 | 7.35 | 13.36364 | 0.9185451 | 0.6092719 | R
0.23333 | 3.055029 | 6.87 | 12.58233 | 0.9251707 | 0.591193 | F
0.2485536 | 3.153117 | 6.758708 | 12.80699 | 0.9548751 | 0.5964476 | P
0.25 | 3.162278 | 6.87 | 13.06084 | 0.9576494 | 0.6023297 | F
0.2558333 | 3.198958 | 7.46 | 14.35379 | 0.9687575 | 0.6314399 | R
0.2576005 | 3.209988 | 6.884774 | 13.29564 | 0.9720977 | 0.6077198 | N
0.26667 | 3.266007 | 6.88 | 13.54163 | 0.9890623 | 0.6133159 | F
0.2833333 | 3.366501 | 7.5 | 15.27287 | 1.019496 | 0.651342 | R
0.2842259 | 3.3718 | 6.791745 | 13.85487 | 1.0211 | 0.6203688 | P
0.31 | 3.521363 | 7.32 | 15.66982 | 1.066393 | 0.6597521 | R
0.3173 | 3.562583 | 7.19 | 15.58293 | 1.078876 | 0.6579203 | K
0.3198981 | 3.577139 | 6.789268 | 14.77984 | 1.083284 | 0.6407426 | P
0.3347 | 3.658962 | 7.14 | 15.94726 | 1.108063 | 0.665567 | K
0.3358333 | 3.665151 | 7.24 | 16.20285 | 1.109937 | 0.6708794 | R
0.3377273 | 3.675472 | 6.85123 | 15.38405 | 1.113063 | 0.6537084 | N
0.3528 | 3.756594 | 7.09 | 16.3386 | 1.137629 | 0.6736839 | K
0.3555703 | 3.771314 | 6.770324 | 15.66473 | 1.142087 | 0.6596449 | P
0.3625 | 3.807887 | 7.19 | 16.80496 | 1.153163 | 0.6832309 | R
0.3697 | 3.845517 | 7.03 | 16.60649 | 1.164558 | 0.6791844 | K
0.3867 | 3.932938 | 6.98 | 16.91496 | 1.191033 | 0.6854633 | K
0.3891667 | 3.945462 | 7.23 | 17.58682 | 1.194825 | 0.698944 | R
0.3912426 | 3.955971 | 6.743169 | 16.45479 | 1.198008 | 0.6760751 | P
0.4004923 | 4.002461 | 6.710337 | 16.60814 | 1.212087 | 0.6792181 | N
0.4049 | 4.024425 | 6.92 | 17.22666 | 1.218738 | 0.6917502 | K
0.4158333 | 4.078398 | 7.05 | 17.80715 | 1.235083 | 0.7033086 | R
0.4178 | 4.088031 | 6.89 | 17.44896 | 1.238 | 0.6961992 | K
0.4269148 | 4.132383 | 6.709114 | 17.20131 | 1.251432 | 0.691241 | P
0.4454072 | 4.220934 | 6.588396 | 17.32721 | 1.278248 | 0.6937661 | N
0.4608333 | 4.293406 | 7.2 | 19.31469 | 1.300195 | 0.7324747 | R
0.462587 | 4.301567 | 6.665717 | 17.92054 | 1.302667 | 0.7055443 | P
0.4814041 | 4.388185 | 6.473977 | 17.82343 | 1.328897 | 0.7036301 | N
0.4958333 | 4.453463 | 6.97 | 19.54936 | 1.348666 | 0.736911 | R
0.4982592 | 4.464344 | 6.609361 | 18.59656 | 1.351961 | 0.7187288 | P
0.53 | 4.604346 | 6.66 | 19.46003 | 1.394359 | 0.7352254 | R
0.5339315 | 4.621392 | 6.537197 | 19.19204 | 1.399521 | 0.7301453 | P
0.5419766 | 4.656078 | 6.325412 | 18.75276 | 1.410025 | 0.721741 | N
0.5696037 | 4.773274 | 6.448461 | 19.72589 | 1.445516 | 0.7402306 | P
0.605276 | 4.920472 | 6.345152 | 20.19184 | 1.490093 | 0.7489222 | P
0.6409482 | 5.063391 | 6.232098 | 20.56511 | 1.533374 | 0.7558128 | P
0.664 | 5.153639 | 6.311 | 21.3008 | 1.560704 | 0.7692132 | I
0.6766204 | 5.202386 | 6.116371 | 20.89308 | 1.575466 | 0.7618158 | P
0.7122927 | 5.337762 | 6.006091 | 21.21343 | 1.616463 | 0.767634 | P
0.7479649 | 5.469789 | 5.90859 | 21.54778 | 1.656446 | 0.7736598 | P
0.7836371 | 5.598704 | 5.827951 | 21.90152 | 1.695485 | 0.7799843 | P
0.8193094 | 5.724716 | 5.761915 | 22.29318 | 1.733646 | 0.7869276 | P
0.8478472 | 5.823563 | 5.711766 | 22.60839 | 1.763581 | 0.7924713 | P
1 | 6.324555 | 5.61 | 24.81203 | 1.915299 | 0.8301946 | E
1.015 | 6.371813 | 5.51 | 24.57781 | 1.92961 | 0.8262669 | L
1.044 | 6.462198 | 5.48 | 24.85423 | 1.956982 | 0.8309003 | L
1.051 | 6.483826 | 5.687 | 25.89798 | 1.963532 | 0.8481676 | I
1.071 | 6.545227 | 5.41 | 24.92623 | 1.982126 | 0.8321029 | L
1.097 | 6.624198 | 5.35 | 25.03243 | 2.006041 | 0.8338737 | L
1.125 | 6.708204 | 5.3 | 25.22008 | 2.031481 | 0.8369933 | L
1.156 | 6.8 | 5.25 | 25.46141 | 2.05928 | 0.8409883 | L
1.184 | 6.88186 | 5.22 | 25.76231 | 2.084071 | 0.8459431 | L
1.3 | 7.211103 | 5.07 | 26.74333 | 2.183777 | 0.8618992 | D
1.497 | 7.738217 | 4.927 | 28.74945 | 2.343406 | 0.8936419 | I
1.63 | 8.074652 | 4.72 | 29.15452 | 2.44529 | 0.8999154 | D
1.988 | 8.917399 | 4.416 | 31.52664 | 2.700504 | 0.9358098 | I
2.04 | 9.033272 | 4.24 | 30.81933 | 2.735594 | 0.9252527 | D
2.33 | 9.654015 | 3.9 | 31.20999 | 2.923577 | 0.9310984 | D
2.45 | 9.899495 | 3.79 | 31.47841 | 2.997917 | 0.9350937 | D
2.511 | 10.02198 | 3.893 | 32.95143 | 3.035009 | 0.9567223 | I
2.86 | 10.69579 | 3.45 | 32.13368 | 3.239064 | 0.9447763 | D
3 | 10.95445 | 3.52 | 34.00966 | 3.317395 | 0.9719634 | B
3.27 | 11.43678 | 3.14 | 32.24243 | 3.463462 | 0.9463736 | D
3.5 | 11.83216 | 3.1 | 33.62985 | 3.583196 | 0.9665208 | J
3.587 | 11.97831 | 3.041 | 33.55478 | 3.627457 | 0.9654415 | I
4.083 | 12.77967 | 2.63768 | 32.14143 | 3.870136 | 0.9448902 | J