## C
143.122 | 14.1668 | A
181.195 | 12.3181 | A
194.956 | 11.9632 | A
247.841 | 10.2393 | A
267.467 | 10.2523 | A
276.199 | 10.4089 | A
296.875 | 9.5114 | A
306.293 | 9.5164 | A
310.763 | 9.2331 | A
346.7 | 8.9725 | A
338.931 | 8.5842 | A
356.871 | 8.4669 | A
379.772 | 8.1417 | A
393.104 | 8.3067 | A
430.896 | 7.7142 | A
438.721 | 7.5583 | A
454.447 | 7.1158 | A
473.25 | 7.323 | A
478.53 | 7.0015 | A
19.53 | 11.5177 | B
24.015 | 11.2766 | B
29.687 | 12.6283 | B
32.209 | 12.0669 | B
34.276 | 13.1824 | B
36.618 | 13.5289 | B
37.65 | 12.4718 | B
39.085 | 13.6613 | B
42.548 | 12.4084 | B
44.502 | 14.7979 | B
47.262 | 12.8619 | B
48.353 | 14.3912 | B
52.069 | 13.1894 | B
57.096 | 13.3661 | B
67.24 | 13.316 | B
72.265 | 13.3287 | B
77.13 | 13.076 | B
82.315 | 13.2784 | B
87.19 | 14.0477 | B
91.957 | 13.555 | B
97.329 | 13.4929 | B
102.478 | 13.2536 | B
108.074 | 13.4191 | B
32.38 | 14.9495 | C
43.382 | 15.885 | C
62.226 | 16.6937 | C
83.629 | 17.1607 | C
103.501 | 17.0192 | C
30.547 | 13.523 | D
39.499 | 14.0622 | D
50.141 | 14.7704 | D
60.151 | 15.2105 | D
69.97 | 15.5947 | D
78.898 | 15.7774 | D
90.172 | 15.751 | D
99.385 | 15.6219 | D
110.384 | 15.4893 | D
120.805 | 15.1946 | D
130.488 | 15.0215 | D
140.71 | 14.6819 | D
150.085 | 14.4639 | D
159.824 | 14.1907 | D
180.497 | 13.7012 | D
200.085 | 13.1603 | D
220.572 | 12.6038 | D
240.989 | 12.1753 | D
261.511 | 11.5575 | D
282.825 | 10.9183 | D
302.481 | 10.0544 | D
30.309 | 12.3101 | E
42.152 | 13.7498 | E
49.558 | 14.0589 | E
62.032 | 14.6019 | E
71.121 | 14.7335 | E
80.474 | 15.0343 | E
91.897 | 14.9856 | E
101.63 | 14.8165 | E
110.841 | 14.5644 | E
120.172 | 13.8434 | E
132.374 | 13.7915 | E
139.513 | 13.7611 | E
151.057 | 13.3287 | E
161.831 | 13.2829 | E
181.945 | 12.9418 | E
201.274 | 12.306 | E
222.679 | 11.6614 | E
245.511 | 10.9255 | E
260.559 | 10.4357 | E
281.049 | 9.4544 | E
300.506 | 8.7329 | E
11.264 | 8.5554 | F
12.838 | 9.0814 | F
17.196 | 10.1806 | F
20.388 | 10.9129 | F
25.911 | 12.0182 | F
31.122 | 12.9249 | F
38.845 | 13.7399 | F
43.649 | 14.1322 | F
48.172 | 14.545 | F
53.389 | 14.8988 | F
57.744 | 14.8023 | F
62.388 | 14.9862 | F
65.744 | 15.054 | F
100 | 14.8567 | G
125 | 14.0391 | G
150 | 13.2414 | G
175 | 12.5235 | G
200 | 11.8455 | G
225 | 11.2074 | G
250 | 10.6091 | G
275 | 10.0707 | G
300 | 9.5721 | G
325 | 9.1135 | G
350 | 8.6947 | G
375 | 8.3158 | G
400 | 7.9568 | G
425 | 7.6378 | G
450 | 7.3586 | G
475 | 7.0993 | G
500 | 6.88 | G
525 | 6.6606 | G
550 | 6.4811 | G
575 | 6.3216 | G
600 | 6.182 | G
625 | 6.0623 | G
650 | 5.9427 | G
675 | 5.843 | G
700 | 5.7632 | G
725 | 5.6834 | G
750 | 5.6037 | G
775 | 5.5239 | G
800 | 5.4441 | G
825 | 5.3644 | G
850 | 5.2647 | G
875 | 5.165 | G
900 | 5.0852 | G
925 | 5.0453 | G
950 | 4.9855 | G
1000 | 4.7861 | G
10.27 | 7.0634 | H
14.081 | 8.161 | H
18.138 | 9.3909 | H
28.134 | 11.059 | H
39.389 | 12.1286 | H
54.206 | 13.7325 | H
69.409 | 14.3877 | H
77.798 | 14.0073 | H
96.875 | 14.4445 | H
119.439 | 13.6982 | H
142.347 | 13.5074 | H
168.584 | 12.6324 | H
189.398 | 11.643 | H
213.898 | 11.673 | H
220.815 | 11.1176 | H
240.353 | 10.7451 | H
255.513 | 10.1887 | H
266.191 | 9.8725 | H
292.991 | 9.0344 | H
10.318 | 7.3081 | I
13.185 | 8.3754 | I
17.478 | 9.7843 | I
26.817 | 11.4249 | I
37.278 | 12.3165 | I
50.839 | 13.9783 | I
66.176 | 14.6551 | I
74.962 | 14.3829 | I
92.017 | 14.9317 | I
113.487 | 14.1837 | I
137.325 | 13.9819 | I
163.652 | 12.9874 | I
190.084 | 11.9937 | I
203.957 | 12.0323 | I
216.26 | 11.4182 | I
234.051 | 11.2204 | I
248.217 | 10.5954 | I
264.061 | 10.1521 | I
287.273 | 9.3857 | I
30 | 11.7 | J
40 | 12.5 | J
50 | 13.7 | J
60 | 13.9 | J
70 | 14.1 | J
80 | 14.35 | J
90 | 14.2 | J
100 | 14.85 | J
125 | 14 | J
150 | 13.3 | J
175 | 12.25 | J
200 | 12 | J
240 | 10.9 | J
270 | 10.4 | J
300 | 9.75 | J
330 | 9.15 | J
59.8 | 14.02 | K
64.8 | 13.9 | K
65.5 | 14.4 | K
71.7 | 14.78 | K
76.2 | 14.17 | K
79 | 14.58 | K
80.3 | 14.7 | K
88.3 | 14.85 | K
93.2 | 13.98 | K
96 | 14.4 | K
97.5 | 14.5 | K
107.4 | 14.57 | K
111.1 | 13.62 | K
115.5 | 13.9 | K
116.5 | 14.3 | K
129.1 | 13.99 | K
131.2 | 13.38 | K
136.6 | 13.5 | K
137.9 | 13.7 | K
152.1 | 13.3 | K
159.2 | 12.95 | K
160.6 | 13 | K
174.9 | 12.61 | K
181.5 | 12.38 | K
183.5 | 12 | K
202.5 | 11.54 | K
213.3 | 11.51 | K
219.3 | 11.34 | K
220.9 | 11.2 | K
244.1 | 10.68 | K
250.3 | 10.59 | K
256.6 | 9.95 | K
257.7 | 10.1 | K
286.4 | 9.79 | K
330.3 | 9.06 | K
391.3 | 8.11 | K
394.7 | 8.31 | K
395.4 | 8.14 | K
396.5 | 8.13 | K
441.7 | 7.59 | K
445.6 | 7.53 | K
446.7 | 7.4 | K
468.7 | 7.72 | K
483.5 | 7.15 | K
487.2 | 7.11 | K
488.1 | 7.11 | K
545.3 | 7.04 | K
21.7 | 10.15 | L
21.7 | 10.15 | L
25.7 | 11.28 | L
26.9 | 11.08 | L
29.7 | 11.18 | L
29.7 | 11.27 | L
34.05 | 12.55 | L
35.6 | 12.04 | L
38.8 | 12.35 | L
38.8 | 12.44 | L
44.25 | 13.38 | L
46 | 13.4 | L
48.5 | 12.96 | L
49.5 | 13.24 | L
49.5 | 13.31 | L
55.85 | 14.35 | L
59 | 13.72 | L
62.7 | 13.79 | L
62.7 | 13.79 | L
70.05 | 14.62 | L
75.5 | 14.2 | L
79.35 | 14.71 | L
79.5 | 13.97 | L
79.5 | 13.97 | L
94.4 | 14.4 | L
97.95 | 14.6 | L
98.5 | 13.93 | L
98.5 | 13.79 | L
119.1 | 13.61 | L
119.1 | 13.48 | L
125.2 | 14.3 | L
164.95 | 13.2 | L
198.45 | 12.93 | L
0.2 | 1.2353 | M
0.35 | 1.6341 | M
0.5 | 1.9531 | M
0.75 | 2.3921 | M
1 | 2.7621 | M
1.3 | 3.1493 | M
1.7 | 3.6014 | M
2.1 | 4.0027 | M
2.5 | 4.3673 | M
3 | 4.7841 | M
100 | 16.25 | N
150 | 14.6 | N
200 | 12.7 | N
250 | 11.28 | N
300 | 10.2 | N
350 | 9.3 | N
400 | 8.54 | N
450 | 7.94 | N
500 | 7.38 | N
550 | 6.95 | N
600 | 6.55 | N
0.07 | 0.5882 | O
0.325 | 1.4675 | O
0.684 | 2.1716 | O
1.136 | 2.8963 | O
1.703 | 3.6864 | O
3.062 | 4.4569 | O
4.166 | 5.5932 | O
6.915 | 6.6072 | O
9.301 | 7.6601 | O
12.741 | 8.6202 | O
14.922 | 8.7497 | O
15 | 9.7 | P
25 | 11.9 | P
35 | 13.5 | P
45 | 14.5 | P
55 | 15 | P
65 | 15.1 | P
3.534 | 5.3149 | Q
4.254 | 6.0871 | Q
5.989 | 7.0027 | Q
6.885 | 7.5358 | Q
7.984 | 7.9305 | Q
9.619 | 8.7828 | Q
11.118 | 9.3469 | Q
13.788 | 10.188 | Q
16.066 | 10.9401 | Q
17.953 | 11.2475 | Q
19.877 | 11.8333 | Q
21.458 | 12.0715 | Q
23.914 | 12.7759 | Q
25.57 | 13.091 | Q
27.815 | 13.3868 | Q
29.881 | 13.6598 | Q
354.65 | 9.699 | R
501.05 | 8.226 | R
890.3 | 5.5687 | R
1003.65 | 5.0419 | R
1365.25 | 4.2185 | R
1764.55 | 3.1521 | R
1496.85 | 4.3322 | S
1997.05 | 3.5654 | S
2497.65 | 2.8402 | S
2998.15 | 2.5443 | S
3498.6 | 2.0681 | S
3998.45 | 1.9942 | S
4498.35 | 2.1936 | S
78 | 15 | T
90 | 14.8 | T
102 | 14.7 | T
114 | 14.6 | T
126 | 14.4 | T
138 | 14.1 | T
150 | 13.8 | T
162 | 13.5 | T
174 | 13.1 | T
180 | 12.9 | T
358 | 8.552 | U
410 | 7.885 | U
462 | 7.327 | U
511 | 6.867 | U
565 | 6.528 | U
620 | 6.303 | U
666 | 5.981 | U
720 | 5.743 | U
768 | 5.513 | U
868 | 5.08 | U
923 | 4.87 | U
1023 | 4.551 | U
1173 | 4.192 | U
1323 | 3.745 | U
1472 | 3.502 | U
1621 | 3.298 | U
1868 | 3.004 | U
2166 | 2.661 | U
2464 | 2.409 | U
2762 | 2.23 | U
3059 | 2.137 | U
3357 | 1.967 | U
3655 | 1.844 | U
3952 | 1.732 | U
4249 | 1.603 | U
4547 | 1.58 | U
4844 | 1.481 | U
5141 | 1.439 | U
5441 | 1.347 | U
5735 | 1.448 | U
30 | 11.62 | V
40 | 12.83 | V
50 | 13.55 | V
60 | 13.89 | V
70 | 14.05 | V
80 | 13.99 | V
90 | 13.93 | V
100 | 13.87 | V
125 | 13.39 | V
150 | 12.7 | V
175 | 11.92 | V
200 | 11.16 | V
225 | 10.44 | V
250 | 9.83 | V
275 | 9.29 | V
300 | 8.89 | V
325 | 8.57 | V
71.986 | 18.0978 | W
76.207 | 18.1578 | W
80.592 | 18.1141 | W
85.095 | 18.1815 | W
87.075 | 17.7808 | W
89.055 | 17.3899 | W
97.195 | 17.9783 | X
146.775 | 15.5784 | X
196.738 | 13.861 | X
290.004 | 10.3454 | X
298.347 | 9.6017 | X
6.34 | 6.73 | Y
6.75 | 6.54 | Y
6.99 | 7.24 | Y
7.19 | 6.99 | Y
8.19 | 7.32 | Y
8.62 | 7.21 | Y
8.93 | 7.48 | Y
8.95 | 7.38 | Y
9.11 | 7.71 | Y
3.36 | 5.25 | Z
3.6 | 5.05 | Z
3.62 | 5.46 | Z
3.69 | 5.36 | Z
4.29 | 5.85 | Z
4.47 | 5.63 | Z
4.57 | 6.15 | Z
4.65 | 6.17 | Z
4430 | 1.58 | a
55.8 | 15.63 | b
92.4 | 17.88 | b
152.3 | 15.74 | b
201.8 | 13.47 | b
304.5 | 11.03 | b
399.9 | 8.76 | b
513.2 | 7.55 | b
609.7 | 6.83 | b
7.01 | 6.89 | c
7 | 6.97 | c
7.01 | 6.95 | c
7.99 | 7.3 | c
8.98 | 7.65 | c
9 | 7.57 | c
8.99 | 7.57 | c
9.99 | 7.89 | c
12 | 8.48 | c
13.99 | 9.09 | c
13.99 | 9.15 | c
17.02 | 9.87 | c
19.49 | 10.73 | c
22.08 | 11.03 | c
27.24 | 11.7 | c
27.2 | 11.91 | c
31.31 | 12.53 | c
35.67 | 12.93 | c
6.99 | 7.06 | c
7.04 | 6.73 | c
5.08 | 5.98 | c
4.09 | 5.63 | c
3.16 | 4.99 | c
2.24 | 4.21 | c
1.31 | 3.54 | c
1.04 | 2.71 | c
13.53 | 8.77 | c
12.53 | 8.5 | c
10.63 | 7.94 | c
8.77 | 7.22 | c
8.75 | 7.3 | c
5.89 | 6.17 | c
3.97 | 5.15 | c
13.51 | 8.93 | c
9.83 | 7.75 | c
5.89 | 6.14 | c
15.51 | 9.52 | c
18.63 | 10.3 | c
21.06 | 10.89 | c
24.63 | 11.54 | c
28.61 | 12.26 | c
28.61 | 12.29 | c
22.39 | 11.11 | c
16.5 | 9.82 | c
1 | 2.471 | d
1.189 | 2.6722 | d
1.413 | 2.8918 | d
1.679 | 3.1317 | d
1.995 | 3.3942 | d
2.371 | 3.6816 | d
2.818 | 3.9969 | d
3.35 | 4.343 | d
3.981 | 4.7233 | d
4.732 | 5.1415 | d
5.623 | 5.6013 | d
6.683 | 6.1068 | d
7.943 | 6.6616 | d
9.441 | 7.2688 | d
11.22 | 7.9303 | d
13.335 | 8.6461 | d
15.849 | 9.413 | d
18.836 | 10.2233 | d
22.387 | 11.0633 | d
26.607 | 11.9121 | d
31.623 | 12.7404 | d
37.584 | 13.5113 | d
44.668 | 14.1819 | d
53.088 | 14.708 | d
63.096 | 15.0498 | d
74.989 | 15.1781 | d
89.125 | 15.0798 | d
105.925 | 14.7596 | d
125.893 | 14.2394 | d
149.624 | 13.5536 | d
177.828 | 12.7436 | d
211.349 | 11.852 | d
251.189 | 10.9179 | d
298.538 | 9.9748 | d
354.813 | 9.0489 | d
421.696 | 8.1594 | d
501.187 | 7.3194 | d
595.662 | 6.5369 | d
707.945 | 5.8159 | d
841.394 | 5.1573 | d
999.999 | 4.5602 | d